## Sheet1
Name | Tem(K) | Sigma1 | Sigma2 | Sigma3 | Sigma4 | Sigma5 | Sigma6 | Sigma7 | Sigma8 | Sigma9 | Sigma10 | κExp(S/m) | κCOSMO(S/m)
N,N-diethyl-2-methoxy-N-methylethan-1-aminium tetrafluoroborat | 273.15 | 6.05733e-12 | 1.65e-08 | 0.000656577 | 0.043610604 | 0.047543759 | 0.006619218 | 0.034167179 | 0.01311582 | 0 | 0 | 0.0156 | 0.05841003
N,N-diethyl-2-methoxy-N-methylethan-1-aminium tetrafluoroborat | 283.15 | 6.05733e-12 | 1.65e-08 | 0.000656577 | 0.043610604 | 0.047543759 | 0.006619218 | 0.034167179 | 0.01311582 | 0 | 0 | 0.0381 | 0.1056038
N,N-diethyl-2-methoxy-N-methylethan-1-aminium tetrafluoroborat | 288.15 | 6.05733e-12 | 1.65e-08 | 0.000656577 | 0.043610604 | 0.047543759 | 0.006619218 | 0.034167179 | 0.01311582 | 0 | 0 | 0.094 | 0.1387144
N,N-diethyl-2-methoxy-N-methylethan-1-aminium tetrafluoroborat | 293.15 | 6.05733e-12 | 1.65e-08 | 0.000656577 | 0.043610604 | 0.047543759 | 0.006619218 | 0.034167179 | 0.01311582 | 0 | 0 | 0.136 | 0.1804787
N,N-diethyl-2-methoxy-N-methylethan-1-aminium tetrafluoroborat | 298.15 | 6.05733e-12 | 1.65e-08 | 0.000656577 | 0.043610604 | 0.047543759 | 0.006619218 | 0.034167179 | 0.01311582 | 0 | 0 | 0.189 | 0.2293408
N,N-diethyl-2-methoxy-N-methylethan-1-aminium tetrafluoroborat | 303.15 | 6.05733e-12 | 1.65e-08 | 0.000656577 | 0.043610604 | 0.047543759 | 0.006619218 | 0.034167179 | 0.01311582 | 0 | 0 | 0.259 | 0.2853433
N,N-diethyl-2-methoxy-N-methylethan-1-aminium tetrafluoroborat | 308.15 | 6.05733e-12 | 1.65e-08 | 0.000656577 | 0.043610604 | 0.047543759 | 0.006619218 | 0.034167179 | 0.01311582 | 0 | 0 | 0.347 | 0.3526881
N,N-diethyl-2-methoxy-N-methylethan-1-aminium tetrafluoroborat | 313.15 | 6.05733e-12 | 1.65e-08 | 0.000656577 | 0.043610604 | 0.047543759 | 0.006619218 | 0.034167179 | 0.01311582 | 0 | 0 | 0.449 | 0.4329608
N,N-diethyl-2-methoxy-N-methylethan-1-aminium tetrafluoroborat | 318.15 | 6.05733e-12 | 1.65e-08 | 0.000656577 | 0.043610604 | 0.047543759 | 0.006619218 | 0.034167179 | 0.01311582 | 0 | 0 | 0.568 | 0.5192426
N,N-diethyl-2-methoxy-N-methylethan-1-aminium tetrafluoroborat | 323.15 | 6.05733e-12 | 1.65e-08 | 0.000656577 | 0.043610604 | 0.047543759 | 0.006619218 | 0.034167179 | 0.01311582 | 0 | 0 | 0.711 | 0.6195121
N,N-diethyl-2-methoxy-N-methylethan-1-aminium tetrafluoroborat | 328.15 | 6.05733e-12 | 1.65e-08 | 0.000656577 | 0.043610604 | 0.047543759 | 0.006619218 | 0.034167179 | 0.01311582 | 0 | 0 | 0.868 | 0.7316265
N,N-diethyl-2-methoxy-N-methylethan-1-aminium tetrafluoroborat | 333.15 | 6.05733e-12 | 1.65e-08 | 0.000656577 | 0.043610604 | 0.047543759 | 0.006619218 | 0.034167179 | 0.01311582 | 0 | 0 | 1.049 | 0.8597333
N,N-diethyl-2-methoxy-N-methylethan-1-aminium tetrafluoroborat | 338.15 | 6.05733e-12 | 1.65e-08 | 0.000656577 | 0.043610604 | 0.047543759 | 0.006619218 | 0.034167179 | 0.01311582 | 0 | 0 | 1.248 | 0.9921985
N,N-diethyl-2-methoxy-N-methylethan-1-aminium tetrafluoroborat | 343.15 | 6.05733e-12 | 1.65e-08 | 0.000656577 | 0.043610604 | 0.047543759 | 0.006619218 | 0.034167179 | 0.01311582 | 0 | 0 | 1.475 | 1.140744
N,N-diethyl-2-methoxy-N-methylethan-1-aminium tetrafluoroborat | 348.15 | 6.05733e-12 | 1.65e-08 | 0.000656577 | 0.043610604 | 0.047543759 | 0.006619218 | 0.034167179 | 0.01311582 | 0 | 0 | 1.732 | 1.301316
N,N-diethyl-2-methoxy-N-methylethan-1-aminium tetrafluoroborat | 353.15 | 6.05733e-12 | 1.65e-08 | 0.000656577 | 0.043610604 | 0.047543759 | 0.006619218 | 0.034167179 | 0.01311582 | 0 | 0 | 1.988 | 1.479
N,N-diethyl-2-methoxy-N-methylethan-1-aminium bis((trifluoromethyl)sulfonyl)amid | 273.15 | 6.11285e-12 | 1.66e-08 | 0.000656984 | 0.044468637 | 0.059408414 | 0.055698254 | 0.031347542 | 0.010661991 | 1.60572e-07 | 5.91218e-11 | 0.0662 | 0.07890006
N,N-diethyl-2-methoxy-N-methylethan-1-aminium bis((trifluoromethyl)sulfonyl)amid | 283.15 | 6.11285e-12 | 1.66e-08 | 0.000656984 | 0.044468637 | 0.059408414 | 0.055698254 | 0.031347542 | 0.010661991 | 1.60572e-07 | 5.91218e-11 | 0.127 | 0.1346284
N,N-diethyl-2-methoxy-N-methylethan-1-aminium bis((trifluoromethyl)sulfonyl)amid | 288.15 | 6.11285e-12 | 1.66e-08 | 0.000656984 | 0.044468637 | 0.059408414 | 0.055698254 | 0.031347542 | 0.010661991 | 1.60572e-07 | 5.91218e-11 | 0.147 | 0.1721888
N,N-diethyl-2-methoxy-N-methylethan-1-aminium bis((trifluoromethyl)sulfonyl)amid | 293.15 | 6.11285e-12 | 1.66e-08 | 0.000656984 | 0.044468637 | 0.059408414 | 0.055698254 | 0.031347542 | 0.010661991 | 1.60572e-07 | 5.91218e-11 | 0.184 | 0.2183431
N,N-diethyl-2-methoxy-N-methylethan-1-aminium bis((trifluoromethyl)sulfonyl)amid | 298.15 | 6.11285e-12 | 1.66e-08 | 0.000656984 | 0.044468637 | 0.059408414 | 0.055698254 | 0.031347542 | 0.010661991 | 1.60572e-07 | 5.91218e-11 | 0.24 | 0.2710357
N,N-diethyl-2-methoxy-N-methylethan-1-aminium bis((trifluoromethyl)sulfonyl)amid | 303.15 | 6.11285e-12 | 1.66e-08 | 0.000656984 | 0.044468637 | 0.059408414 | 0.055698254 | 0.031347542 | 0.010661991 | 1.60572e-07 | 5.91218e-11 | 0.301 | 0.3300965
N,N-diethyl-2-methoxy-N-methylethan-1-aminium bis((trifluoromethyl)sulfonyl)amid | 308.15 | 6.11285e-12 | 1.66e-08 | 0.000656984 | 0.044468637 | 0.059408414 | 0.055698254 | 0.031347542 | 0.010661991 | 1.60572e-07 | 5.91218e-11 | 0.365 | 0.399642
N,N-diethyl-2-methoxy-N-methylethan-1-aminium bis((trifluoromethyl)sulfonyl)amid | 313.15 | 6.11285e-12 | 1.66e-08 | 0.000656984 | 0.044468637 | 0.059408414 | 0.055698254 | 0.031347542 | 0.010661991 | 1.60572e-07 | 5.91218e-11 | 0.44 | 0.4808682
N,N-diethyl-2-methoxy-N-methylethan-1-aminium bis((trifluoromethyl)sulfonyl)amid | 318.15 | 6.11285e-12 | 1.66e-08 | 0.000656984 | 0.044468637 | 0.059408414 | 0.055698254 | 0.031347542 | 0.010661991 | 1.60572e-07 | 5.91218e-11 | 0.521 | 0.5665471
N,N-diethyl-2-methoxy-N-methylethan-1-aminium bis((trifluoromethyl)sulfonyl)amid | 323.15 | 6.11285e-12 | 1.66e-08 | 0.000656984 | 0.044468637 | 0.059408414 | 0.055698254 | 0.031347542 | 0.010661991 | 1.60572e-07 | 5.91218e-11 | 0.609 | 0.6643892
N,N-diethyl-2-methoxy-N-methylethan-1-aminium bis((trifluoromethyl)sulfonyl)amid | 328.15 | 6.11285e-12 | 1.66e-08 | 0.000656984 | 0.044468637 | 0.059408414 | 0.055698254 | 0.031347542 | 0.010661991 | 1.60572e-07 | 5.91218e-11 | 0.706 | 0.7719742
N,N-diethyl-2-methoxy-N-methylethan-1-aminium bis((trifluoromethyl)sulfonyl)amid | 333.15 | 6.11285e-12 | 1.66e-08 | 0.000656984 | 0.044468637 | 0.059408414 | 0.055698254 | 0.031347542 | 0.010661991 | 1.60572e-07 | 5.91218e-11 | 0.816 | 0.8929541
N,N-diethyl-2-methoxy-N-methylethan-1-aminium bis((trifluoromethyl)sulfonyl)amid | 338.15 | 6.11285e-12 | 1.66e-08 | 0.000656984 | 0.044468637 | 0.059408414 | 0.055698254 | 0.031347542 | 0.010661991 | 1.60572e-07 | 5.91218e-11 | 0.935 | 1.016208
N,N-diethyl-2-methoxy-N-methylethan-1-aminium bis((trifluoromethyl)sulfonyl)amid | 343.15 | 6.11285e-12 | 1.66e-08 | 0.000656984 | 0.044468637 | 0.059408414 | 0.055698254 | 0.031347542 | 0.010661991 | 1.60572e-07 | 5.91218e-11 | 1.049 | 1.152529
N,N-diethyl-2-methoxy-N-methylethan-1-aminium bis((trifluoromethyl)sulfonyl)amid | 348.15 | 6.11285e-12 | 1.66e-08 | 0.000656984 | 0.044468637 | 0.059408414 | 0.055698254 | 0.031347542 | 0.010661991 | 1.60572e-07 | 5.91218e-11 | 1.181 | 1.297947
N,N-diethyl-2-methoxy-N-methylethan-1-aminium bis((trifluoromethyl)sulfonyl)amid | 353.15 | 6.11285e-12 | 1.66e-08 | 0.000656984 | 0.044468637 | 0.059408414 | 0.055698254 | 0.031347542 | 0.010661991 | 1.60572e-07 | 5.91218e-11 | 1.311 | 1.456837
1-ethyl-3-methylimidazolium 4-methylbenzenesulfonat | 273.1 | 0 | 1.193e-06 | 0.00612811 | 0.041303268 | 0.057863787 | 0.033062234 | 0.005612915 | 0.025347392 | 0.004875774 | 0 | 0.000776 | 0.006723301
1-ethyl-3-methylimidazolium 4-methylbenzenesulfonat | 278.1 | 0 | 1.193e-06 | 0.00612811 | 0.041303268 | 0.057863787 | 0.033062234 | 0.005612915 | 0.025347392 | 0.004875774 | 0 | 0.00186 | 0.009631223
1-ethyl-3-methylimidazolium 4-methylbenzenesulfonat | 283.1 | 0 | 1.193e-06 | 0.00612811 | 0.041303268 | 0.057863787 | 0.033062234 | 0.005612915 | 0.025347392 | 0.004875774 | 0 | 0.00408 | 0.01335367
1-ethyl-3-methylimidazolium 4-methylbenzenesulfonat | 288.1 | 0 | 1.193e-06 | 0.00612811 | 0.041303268 | 0.057863787 | 0.033062234 | 0.005612915 | 0.025347392 | 0.004875774 | 0 | 0.00809 | 0.01831655
1-ethyl-3-methylimidazolium 4-methylbenzenesulfonat | 293.1 | 0 | 1.193e-06 | 0.00612811 | 0.041303268 | 0.057863787 | 0.033062234 | 0.005612915 | 0.025347392 | 0.004875774 | 0 | 0.0148 | 0.02484807
1-ethyl-3-methylimidazolium 4-methylbenzenesulfonat | 298.1 | 0 | 1.193e-06 | 0.00612811 | 0.041303268 | 0.057863787 | 0.033062234 | 0.005612915 | 0.025347392 | 0.004875774 | 0 | 0.0254 | 0.01807358
1-ethyl-3-methylimidazolium 4-methylbenzenesulfonat | 303.1 | 0 | 1.193e-06 | 0.00612811 | 0.041303268 | 0.057863787 | 0.033062234 | 0.005612915 | 0.025347392 | 0.004875774 | 0 | 0.0409 | 0.04224876
1-ethyl-3-methylimidazolium 4-methylbenzenesulfonat | 308.1 | 0 | 1.193e-06 | 0.00612811 | 0.041303268 | 0.057863787 | 0.033062234 | 0.005612915 | 0.025347392 | 0.004875774 | 0 | 0.0624 | 0.05400628
1-ethyl-3-methylimidazolium 4-methylbenzenesulfonat | 313.1 | 0 | 1.193e-06 | 0.00612811 | 0.041303268 | 0.057863787 | 0.033062234 | 0.005612915 | 0.025347392 | 0.004875774 | 0 | 0.0915 | 0.06849181
1-ethyl-3-methylimidazolium 4-methylbenzenesulfonat | 318.1 | 0 | 1.193e-06 | 0.00612811 | 0.041303268 | 0.057863787 | 0.033062234 | 0.005612915 | 0.025347392 | 0.004875774 | 0 | 0.128 | 0.08454513
1-ethyl-3-methylimidazolium 4-methylbenzenesulfonat | 323.1 | 0 | 1.193e-06 | 0.00612811 | 0.041303268 | 0.057863787 | 0.033062234 | 0.005612915 | 0.025347392 | 0.004875774 | 0 | 0.176 | 0.1037385
1-ethyl-3-methylimidazolium 4-methylbenzenesulfonat | 328.1 | 0 | 1.193e-06 | 0.00612811 | 0.041303268 | 0.057863787 | 0.033062234 | 0.005612915 | 0.025347392 | 0.004875774 | 0 | 0.237 | 0.1257901
1-ethyl-3-methylimidazolium 4-methylbenzenesulfonat | 328.1 | 0 | 1.193e-06 | 0.00612811 | 0.041303268 | 0.057863787 | 0.033062234 | 0.005612915 | 0.025347392 | 0.004875774 | 0 | 0.274 | 0.1257901
1-ethyl-3-methylimidazolium 4-methylbenzenesulfonat | 333.1 | 0 | 1.193e-06 | 0.00612811 | 0.041303268 | 0.057863787 | 0.033062234 | 0.005612915 | 0.025347392 | 0.004875774 | 0 | 0.321 | 0.1516505
1-ethyl-3-methylimidazolium 4-methylbenzenesulfonat | 333.1 | 0 | 1.193e-06 | 0.00612811 | 0.041303268 | 0.057863787 | 0.033062234 | 0.005612915 | 0.025347392 | 0.004875774 | 0 | 0.343 | 0.1516505
1-ethyl-3-methylimidazolium 4-methylbenzenesulfonat | 338.1 | 0 | 1.193e-06 | 0.00612811 | 0.041303268 | 0.057863787 | 0.033062234 | 0.005612915 | 0.025347392 | 0.004875774 | 0 | 0.419 | 0.1790432
1-ethyl-3-methylimidazolium 4-methylbenzenesulfonat | 343.1 | 0 | 1.193e-06 | 0.00612811 | 0.041303268 | 0.057863787 | 0.033062234 | 0.005612915 | 0.025347392 | 0.004875774 | 0 | 0.512 | 0.2104581
1-ethyl-3-methylimidazolium 4-methylbenzenesulfonat | 348.1 | 0 | 1.193e-06 | 0.00612811 | 0.041303268 | 0.057863787 | 0.033062234 | 0.005612915 | 0.025347392 | 0.004875774 | 0 | 0.635 | 0.2451539
1-ethyl-3-methylimidazolium 4-methylbenzenesulfonat | 353.1 | 0 | 1.193e-06 | 0.00612811 | 0.041303268 | 0.057863787 | 0.033062234 | 0.005612915 | 0.025347392 | 0.004875774 | 0 | 0.697 | 0.2843464
1-ethyl-3-methylimidazolium 4-methylbenzenesulfonat | 358.1 | 0 | 1.193e-06 | 0.00612811 | 0.041303268 | 0.057863787 | 0.033062234 | 0.005612915 | 0.025347392 | 0.004875774 | 0 | 0.843 | 0.3257435
1-ethyl-3-methylimidazolium 4-methylbenzenesulfonat | 363.1 | 0 | 1.193e-06 | 0.00612811 | 0.041303268 | 0.057863787 | 0.033062234 | 0.005612915 | 0.025347392 | 0.004875774 | 0 | 0.954 | 0.3703943
1-ethyl-3-methylimidazolium 4-methylbenzenesulfonat | 368.1 | 0 | 1.193e-06 | 0.00612811 | 0.041303268 | 0.057863787 | 0.033062234 | 0.005612915 | 0.025347392 | 0.004875774 | 0 | 1.13 | 0.4182253
1-ethyl-3-methylimidazolium 4-methylbenzenesulfonat | 373.1 | 0 | 1.193e-06 | 0.00612811 | 0.041303268 | 0.057863787 | 0.033062234 | 0.005612915 | 0.025347392 | 0.004875774 | 0 | 1.29 | 0.4691343
1-ethyl-3-methylimidazolium methanesulfonat | 273.15 | 0 | 1.193e-06 | 0.006128514 | 0.040267792 | 0.044175407 | 0.009645178 | 0.003107552 | 0.022927191 | 0.008631314 | 3.56e-07 | 0.04134 | 0.04713785
1-ethyl-3-methylimidazolium methanesulfonat | 278.15 | 0 | 1.193e-06 | 0.006128514 | 0.040267792 | 0.044175407 | 0.009645178 | 0.003107552 | 0.022927191 | 0.008631314 | 3.56e-07 | 0.0656 | 0.06726626
1-ethyl-3-methylimidazolium methanesulfonat | 283.15 | 0 | 1.193e-06 | 0.006128514 | 0.040267792 | 0.044175407 | 0.009645178 | 0.003107552 | 0.022927191 | 0.008631314 | 3.56e-07 | 0.0988 | 0.09293877
1-ethyl-3-methylimidazolium methanesulfonat | 288.15 | 0 | 1.193e-06 | 0.006128514 | 0.040267792 | 0.044175407 | 0.009645178 | 0.003107552 | 0.022927191 | 0.008631314 | 3.56e-07 | 0.142 | 0.1270489
1-ethyl-3-methylimidazolium methanesulfonat | 293.15 | 0 | 1.193e-06 | 0.006128514 | 0.040267792 | 0.044175407 | 0.009645178 | 0.003107552 | 0.022927191 | 0.008631314 | 3.56e-07 | 0.1972 | 0.1717914
1-ethyl-3-methylimidazolium methanesulfonat | 298.15 | 0 | 1.193e-06 | 0.006128514 | 0.040267792 | 0.044175407 | 0.009645178 | 0.003107552 | 0.022927191 | 0.008631314 | 3.56e-07 | 0.2594 | 0.2260911
1-ethyl-3-methylimidazolium methanesulfonat | 303.15 | 0 | 1.193e-06 | 0.006128514 | 0.040267792 | 0.044175407 | 0.009645178 | 0.003107552 | 0.022927191 | 0.008631314 | 3.56e-07 | 0.3464 | 0.2904389
1-ethyl-3-methylimidazolium methanesulfonat | 308.15 | 0 | 1.193e-06 | 0.006128514 | 0.040267792 | 0.044175407 | 0.009645178 | 0.003107552 | 0.022927191 | 0.008631314 | 3.56e-07 | 0.4351 | 0.3702914
1-ethyl-3-methylimidazolium methanesulfonat | 313.15 | 0 | 1.193e-06 | 0.006128514 | 0.040267792 | 0.044175407 | 0.009645178 | 0.003107552 | 0.022927191 | 0.008631314 | 3.56e-07 | 0.553 | 0.4684176
1-ethyl-3-methylimidazolium methanesulfonat | 323.15 | 0 | 1.193e-06 | 0.006128514 | 0.040267792 | 0.044175407 | 0.009645178 | 0.003107552 | 0.022927191 | 0.008631314 | 3.56e-07 | 0.821 | 0.7063241
1-ethyl-3-methylimidazolium methanesulfonat | 328.15 | 0 | 1.193e-06 | 0.006128514 | 0.040267792 | 0.044175407 | 0.009645178 | 0.003107552 | 0.022927191 | 0.008631314 | 3.56e-07 | 0.97 | 0.8547006
1-ethyl-3-methylimidazolium methanesulfonat | 333.15 | 0 | 1.193e-06 | 0.006128514 | 0.040267792 | 0.044175407 | 0.009645178 | 0.003107552 | 0.022927191 | 0.008631314 | 3.56e-07 | 1.151 | 1.028353
1-ethyl-3-methylimidazolium methanesulfonat | 343.15 | 0 | 1.193e-06 | 0.006128514 | 0.040267792 | 0.044175407 | 0.009645178 | 0.003107552 | 0.022927191 | 0.008631314 | 3.56e-07 | 1.546 | 1.422133
1-ethyl-3-methylimidazolium methanesulfonat | 348.15 | 0 | 1.193e-06 | 0.006128514 | 0.040267792 | 0.044175407 | 0.009645178 | 0.003107552 | 0.022927191 | 0.008631314 | 3.56e-07 | 1.77 | 1.65388
1-ethyl-3-methylimidazolium methanesulfonat | 353.15 | 0 | 1.193e-06 | 0.006128514 | 0.040267792 | 0.044175407 | 0.009645178 | 0.003107552 | 0.022927191 | 0.008631314 | 3.56e-07 | 1.994 | 1.915242
1-methyl-1-propylpyrrolidinium dicyanamid | 272.55 | 0 | 0 | 0.000330133 | 0.040420727 | 0.047204504 | 0.021369984 | 0.009979827 | 0.02187522 | 0.00179868 | 0 | 0.78 | 0.3255803
1-methyl-1-propylpyrrolidinium dicyanamid | 292.95 | 0 | 0 | 0.000330133 | 0.040420727 | 0.047204504 | 0.021369984 | 0.009979827 | 0.02187522 | 0.00179868 | 0 | 1.6 | 0.9923771
1-methyl-1-propylpyrrolidinium dicyanamid | 312.55 | 0 | 0 | 0.000330133 | 0.040420727 | 0.047204504 | 0.021369984 | 0.009979827 | 0.02187522 | 0.00179868 | 0 | 2.5 | 2.355632
1-methyl-1-propylpyrrolidinium dicyanamid | 313.15 | 0 | 0 | 0.000330133 | 0.040420727 | 0.047204504 | 0.021369984 | 0.009979827 | 0.02187522 | 0.00179868 | 0 | 2.67 | 2.355632
1-methyl-1-propylpyrrolidinium dicyanamid | 332.75 | 0 | 0 | 0.000330133 | 0.040420727 | 0.047204504 | 0.021369984 | 0.009979827 | 0.02187522 | 0.00179868 | 0 | 3.7 | 4.638982
1-methyl-1-propylpyrrolidinium dicyanamid | 333.15 | 0 | 0 | 0.000330133 | 0.040420727 | 0.047204504 | 0.021369984 | 0.009979827 | 0.02187522 | 0.00179868 | 0 | 4.44 | 4.638982
1-methyl-1-propylpyrrolidinium dicyanamid | 353.05 | 0 | 0 | 0.000330133 | 0.040420727 | 0.047204504 | 0.021369984 | 0.009979827 | 0.02187522 | 0.00179868 | 0 | 5.34 | 7.92831
1-methyl-1-propylpyrrolidinium dicyanamid | 362.95 | 0 | 0 | 0.000330133 | 0.040420727 | 0.047204504 | 0.021369984 | 0.009979827 | 0.02187522 | 0.00179868 | 0 | 5.8 | 9.932775
1-methyl-1-propylpyrrolidinium dicyanamid | 363.15 | 0 | 0 | 0.000330133 | 0.040420727 | 0.047204504 | 0.021369984 | 0.009979827 | 0.02187522 | 0.00179868 | 0 | 5.9 | 9.932775
1-methyl-1-propylpyrrolidinium dicyanamid | 372.55 | 0 | 0 | 0.000330133 | 0.040420727 | 0.047204504 | 0.021369984 | 0.009979827 | 0.02187522 | 0.00179868 | 0 | 6.7 | 12.14992
1-methyl-1-propylpyrrolidinium bis(fluorosulfonyl)amid | 273 | 0 | 0 | 0.000330116 | 0.040671019 | 0.050341358 | 0.025880554 | 0.046314107 | 0.001577737 | 1.21e-07 | 0 | 0.35 | 0.344134
1-methyl-1-propylpyrrolidinium bis(fluorosulfonyl)amid | 278 | 0 | 0 | 0.000330116 | 0.040671019 | 0.050341358 | 0.025880554 | 0.046314107 | 0.001577737 | 1.21e-07 | 0 | 0.43 | 0.4553495
1-methyl-1-propylpyrrolidinium bis(fluorosulfonyl)amid | 283 | 0 | 0 | 0.000330116 | 0.040671019 | 0.050341358 | 0.025880554 | 0.046314107 | 0.001577737 | 1.21e-07 | 0 | 0.52 | 0.5873737
1-methyl-1-propylpyrrolidinium bis(fluorosulfonyl)amid | 288 | 0 | 0 | 0.000330116 | 0.040671019 | 0.050341358 | 0.025880554 | 0.046314107 | 0.001577737 | 1.21e-07 | 0 | 0.62 | 0.7513482
1-methyl-1-propylpyrrolidinium bis(fluorosulfonyl)amid | 293 | 0 | 0 | 0.000330116 | 0.040671019 | 0.050341358 | 0.025880554 | 0.046314107 | 0.001577737 | 1.21e-07 | 0 | 0.72 | 0.9528678
1-methyl-1-propylpyrrolidinium bis(fluorosulfonyl)amid | 298 | 0 | 0 | 0.000330116 | 0.040671019 | 0.050341358 | 0.025880554 | 0.046314107 | 0.001577737 | 1.21e-07 | 0 | 0.84 | 1.182964
1-methyl-1-propylpyrrolidinium bis(fluorosulfonyl)amid | 298.15 | 0 | 0 | 0.000330116 | 0.040671019 | 0.050341358 | 0.025880554 | 0.046314107 | 0.001577737 | 1.21e-07 | 0 | 0.775 | 1.182964
1-methyl-1-propylpyrrolidinium bis(fluorosulfonyl)amid | 303 | 0 | 0 | 0.000330116 | 0.040671019 | 0.050341358 | 0.025880554 | 0.046314107 | 0.001577737 | 1.21e-07 | 0 | 0.97 | 1.440896
1-methyl-1-propylpyrrolidinium bis(fluorosulfonyl)amid | 308 | 0 | 0 | 0.000330116 | 0.040671019 | 0.050341358 | 0.025880554 | 0.046314107 | 0.001577737 | 1.21e-07 | 0 | 1.1 | 1.744652
1-methyl-1-propylpyrrolidinium bis(fluorosulfonyl)amid | 313 | 0 | 0 | 0.000330116 | 0.040671019 | 0.050341358 | 0.025880554 | 0.046314107 | 0.001577737 | 1.21e-07 | 0 | 1.25 | 2.099462
1-methyl-1-propylpyrrolidinium bis(fluorosulfonyl)amid | 318 | 0 | 0 | 0.000330116 | 0.040671019 | 0.050341358 | 0.025880554 | 0.046314107 | 0.001577737 | 1.21e-07 | 0 | 1.4 | 2.473757
1-methyl-1-propylpyrrolidinium bis(fluorosulfonyl)amid | 323 | 0 | 0 | 0.000330116 | 0.040671019 | 0.050341358 | 0.025880554 | 0.046314107 | 0.001577737 | 1.21e-07 | 0 | 1.56 | 2.901225
1-methyl-1-propylpyrrolidinium bis(fluorosulfonyl)amid | 328 | 0 | 0 | 0.000330116 | 0.040671019 | 0.050341358 | 0.025880554 | 0.046314107 | 0.001577737 | 1.21e-07 | 0 | 1.74 | 3.371298
1-methyl-1-propylpyrrolidinium bis(fluorosulfonyl)amid | 333 | 0 | 0 | 0.000330116 | 0.040671019 | 0.050341358 | 0.025880554 | 0.046314107 | 0.001577737 | 1.21e-07 | 0 | 1.92 | 3.899947
1-methyl-1-propylpyrrolidinium bis(fluorosulfonyl)amid | 338 | 0 | 0 | 0.000330116 | 0.040671019 | 0.050341358 | 0.025880554 | 0.046314107 | 0.001577737 | 1.21e-07 | 0 | 2.12 | 4.438568
1-methyl-1-propylpyrrolidinium bis(fluorosulfonyl)amid | 343 | 0 | 0 | 0.000330116 | 0.040671019 | 0.050341358 | 0.025880554 | 0.046314107 | 0.001577737 | 1.21e-07 | 0 | 2.32 | 5.034332
1-methyl-1-propylpyrrolidinium bis(fluorosulfonyl)amid | 348 | 0 | 0 | 0.000330116 | 0.040671019 | 0.050341358 | 0.025880554 | 0.046314107 | 0.001577737 | 1.21e-07 | 0 | 2.53 | 5.669902
1-methyl-1-propylpyrrolidinium bis(fluorosulfonyl)amid | 353 | 0 | 0 | 0.000330116 | 0.040671019 | 0.050341358 | 0.025880554 | 0.046314107 | 0.001577737 | 1.21e-07 | 0 | 2.75 | 6.364393
1-methyl-1-propylpyrrolidinium bis(fluorosulfonyl)amid | 358 | 0 | 0 | 0.000330116 | 0.040671019 | 0.050341358 | 0.025880554 | 0.046314107 | 0.001577737 | 1.21e-07 | 0 | 2.98 | 7.075315
1-methyl-1-propylpyrrolidinium bis(fluorosulfonyl)amid | 363 | 0 | 0 | 0.000330116 | 0.040671019 | 0.050341358 | 0.025880554 | 0.046314107 | 0.001577737 | 1.21e-07 | 0 | 3.22 | 7.820073
1-methyl-1-propylpyrrolidinium bis(fluorosulfonyl)amid | 368 | 0 | 0 | 0.000330116 | 0.040671019 | 0.050341358 | 0.025880554 | 0.046314107 | 0.001577737 | 1.21e-07 | 0 | 3.47 | 8.59618
1-methyl-1-propylpyrrolidinium bis(fluorosulfonyl)amid | 373 | 0 | 0 | 0.000330116 | 0.040671019 | 0.050341358 | 0.025880554 | 0.046314107 | 0.001577737 | 1.21e-07 | 0 | 3.74 | 9.40097
1-methyl-3-propylimidazolium bis[(trifluoromethyl)sulfonyl]imid | 273 | 0 | 9.74e-07 | 0.006006104 | 0.033326018 | 0.055263196 | 0.058972092 | 0.029754031 | 0.009658348 | 2.36e-07 | 0 | 0.197 | 0.1079351
1-methyl-3-propylimidazolium bis[(trifluoromethyl)sulfonyl]imid | 283 | 0 | 9.74e-07 | 0.006006104 | 0.033326018 | 0.055263196 | 0.058972092 | 0.029754031 | 0.009658348 | 2.36e-07 | 0 | 0.321 | 0.1859849
1-methyl-3-propylimidazolium bis[(trifluoromethyl)sulfonyl]imid | 288.15 | 0 | 9.74e-07 | 0.006006104 | 0.033326018 | 0.055263196 | 0.058972092 | 0.029754031 | 0.009658348 | 2.36e-07 | 0 | 0.359 | 0.2389494
1-methyl-3-propylimidazolium bis[(trifluoromethyl)sulfonyl]imid | 293.15 | 0 | 9.74e-07 | 0.006006104 | 0.033326018 | 0.055263196 | 0.058972092 | 0.029754031 | 0.009658348 | 2.36e-07 | 0 | 0.441 | 0.304321
1-methyl-3-propylimidazolium bis[(trifluoromethyl)sulfonyl]imid | 298.15 | 0 | 9.74e-07 | 0.006006104 | 0.033326018 | 0.055263196 | 0.058972092 | 0.029754031 | 0.009658348 | 2.36e-07 | 0 | 0.542 | 0.3814025
1-methyl-3-propylimidazolium bis[(trifluoromethyl)sulfonyl]imid | 303.15 | 0 | 9.74e-07 | 0.006006104 | 0.033326018 | 0.055263196 | 0.058972092 | 0.029754031 | 0.009658348 | 2.36e-07 | 0 | 0.645 | 0.4635806
1-methyl-3-propylimidazolium bis[(trifluoromethyl)sulfonyl]imid | 308.15 | 0 | 9.74e-07 | 0.006006104 | 0.033326018 | 0.055263196 | 0.058972092 | 0.029754031 | 0.009658348 | 2.36e-07 | 0 | 0.765 | 0.5632205
1-methyl-3-propylimidazolium bis[(trifluoromethyl)sulfonyl]imid | 313 | 0 | 9.74e-07 | 0.006006104 | 0.033326018 | 0.055263196 | 0.058972092 | 0.029754031 | 0.009658348 | 2.36e-07 | 0 | 0.971 | 0.6799969
1-methyl-3-propylimidazolium bis[(trifluoromethyl)sulfonyl]imid | 318.15 | 0 | 9.74e-07 | 0.006006104 | 0.033326018 | 0.055263196 | 0.058972092 | 0.029754031 | 0.009658348 | 2.36e-07 | 0 | 1.05 | 0.8035683
1-methyl-3-propylimidazolium bis[(trifluoromethyl)sulfonyl]imid | 323 | 0 | 9.74e-07 | 0.006006104 | 0.033326018 | 0.055263196 | 0.058972092 | 0.029754031 | 0.009658348 | 2.36e-07 | 0 | 1.252 | 0.9451004
1-methyl-3-propylimidazolium bis[(trifluoromethyl)sulfonyl]imid | 328.15 | 0 | 9.74e-07 | 0.006006104 | 0.033326018 | 0.055263196 | 0.058972092 | 0.029754031 | 0.009658348 | 2.36e-07 | 0 | 1.35 | 1.101169
1-methyl-3-propylimidazolium bis[(trifluoromethyl)sulfonyl]imid | 333.15 | 0 | 9.74e-07 | 0.006006104 | 0.033326018 | 0.055263196 | 0.058972092 | 0.029754031 | 0.009658348 | 2.36e-07 | 0 | 1.53 | 1.277145
1-methyl-3-propylimidazolium bis[(trifluoromethyl)sulfonyl]imid | 338.15 | 0 | 9.74e-07 | 0.006006104 | 0.033326018 | 0.055263196 | 0.058972092 | 0.029754031 | 0.009658348 | 2.36e-07 | 0 | 1.71 | 1.456878
1-methyl-3-propylimidazolium bis[(trifluoromethyl)sulfonyl]imid | 343.15 | 0 | 9.74e-07 | 0.006006104 | 0.033326018 | 0.055263196 | 0.058972092 | 0.029754031 | 0.009658348 | 2.36e-07 | 0 | 1.91 | 1.656132
1-methyl-3-propylimidazolium bis[(trifluoromethyl)sulfonyl]imid | 348.15 | 0 | 9.74e-07 | 0.006006104 | 0.033326018 | 0.055263196 | 0.058972092 | 0.029754031 | 0.009658348 | 2.36e-07 | 0 | 2.12 | 1.86916
1-methyl-3-propylimidazolium bis[(trifluoromethyl)sulfonyl]imid | 353 | 0 | 9.74e-07 | 0.006006104 | 0.033326018 | 0.055263196 | 0.058972092 | 0.029754031 | 0.009658348 | 2.36e-07 | 0 | 2.279 | 2.102424
butyltrimethylammonium bis(trifluoromethylsulfonyl)imid | 273 | 0 | 6.9e-08 | 0.00108731 | 0.041460621 | 0.052396931 | 0.058778065 | 0.029757917 | 0.00965835 | 2.36e-07 | 0 | 0.047 | 0.07753041
butyltrimethylammonium bis(trifluoromethylsulfonyl)imid | 283 | 0 | 6.9e-08 | 0.00108731 | 0.041460621 | 0.052396931 | 0.058778065 | 0.029757917 | 0.00965835 | 2.36e-07 | 0 | 0.092 | 0.1346751
butyltrimethylammonium bis(trifluoromethylsulfonyl)imid | 283.1 | 0 | 6.9e-08 | 0.00108731 | 0.041460621 | 0.052396931 | 0.058778065 | 0.029757917 | 0.00965835 | 2.36e-07 | 0 | 0.093 | 0.1346751
butyltrimethylammonium bis(trifluoromethylsulfonyl)imid | 293.1 | 0 | 6.9e-08 | 0.00108731 | 0.041460621 | 0.052396931 | 0.058778065 | 0.029757917 | 0.00965835 | 2.36e-07 | 0 | 0.162 | 0.2219775
butyltrimethylammonium bis(trifluoromethylsulfonyl)imid | 298.15 | 0 | 6.9e-08 | 0.00108731 | 0.041460621 | 0.052396931 | 0.058778065 | 0.029757917 | 0.00965835 | 2.36e-07 | 0 | 0.21 | 0.2775453
butyltrimethylammonium bis(trifluoromethylsulfonyl)imid | 303.1 | 0 | 6.9e-08 | 0.00108731 | 0.041460621 | 0.052396931 | 0.058778065 | 0.029757917 | 0.00965835 | 2.36e-07 | 0 | 0.259 | 0.340259
butyltrimethylammonium bis(trifluoromethylsulfonyl)imid | 303.15 | 0 | 6.9e-08 | 0.00108731 | 0.041460621 | 0.052396931 | 0.058778065 | 0.029757917 | 0.00965835 | 2.36e-07 | 0 | 0.26 | 0.340259
butyltrimethylammonium bis(trifluoromethylsulfonyl)imid | 308.1 | 0 | 6.9e-08 | 0.00108731 | 0.041460621 | 0.052396931 | 0.058778065 | 0.029757917 | 0.00965835 | 2.36e-07 | 0 | 0.33 | 0.4145867
butyltrimethylammonium bis(trifluoromethylsulfonyl)imid | 313.1 | 0 | 6.9e-08 | 0.00108731 | 0.041460621 | 0.052396931 | 0.058778065 | 0.029757917 | 0.00965835 | 2.36e-07 | 0 | 0.387 | 0.5019448
butyltrimethylammonium bis(trifluoromethylsulfonyl)imid | 313.15 | 0 | 6.9e-08 | 0.00108731 | 0.041460621 | 0.052396931 | 0.058778065 | 0.029757917 | 0.00965835 | 2.36e-07 | 0 | 0.39 | 0.5019448
butyltrimethylammonium bis(trifluoromethylsulfonyl)imid | 323.1 | 0 | 6.9e-08 | 0.00108731 | 0.041460621 | 0.052396931 | 0.058778065 | 0.029757917 | 0.00965835 | 2.36e-07 | 0 | 0.547 | 0.701043
butyltrimethylammonium bis(trifluoromethylsulfonyl)imid | 333.1 | 0 | 6.9e-08 | 0.00108731 | 0.041460621 | 0.052396931 | 0.058778065 | 0.029757917 | 0.00965835 | 2.36e-07 | 0 | 0.74 | 0.9515747
butyltrimethylammonium bis(trifluoromethylsulfonyl)imid | 343.1 | 0 | 6.9e-08 | 0.00108731 | 0.041460621 | 0.052396931 | 0.058778065 | 0.029757917 | 0.00965835 | 2.36e-07 | 0 | 0.96 | 1.238709
butyltrimethylammonium bis(trifluoromethylsulfonyl)imid | 353.1 | 0 | 6.9e-08 | 0.00108731 | 0.041460621 | 0.052396931 | 0.058778065 | 0.029757917 | 0.00965835 | 2.36e-07 | 0 | 1.221 | 1.578082
butyltrimethylammonium bis(trifluoromethylsulfonyl)imid | 363.1 | 0 | 6.9e-08 | 0.00108731 | 0.041460621 | 0.052396931 | 0.058778065 | 0.029757917 | 0.00965835 | 2.36e-07 | 0 | 1.506 | 1.95219
butyltrimethylammonium bis(trifluoromethylsulfonyl)imid | 373 | 0 | 6.9e-08 | 0.00108731 | 0.041460621 | 0.052396931 | 0.058778065 | 0.029757917 | 0.00965835 | 2.36e-07 | 0 | 1.8 | 2.361082
butyltrimethylammonium bis(trifluoromethylsulfonyl)imid | 373.1 | 0 | 6.9e-08 | 0.00108731 | 0.041460621 | 0.052396931 | 0.058778065 | 0.029757917 | 0.00965835 | 2.36e-07 | 0 | 1.819 | 2.361082
1-butyl-1-methylpyrrolidinium tricyanomethanid | 272.55 | 0 | 0 | 0.000318742 | 0.039889549 | 0.057350502 | 0.031678089 | 0.02078429 | 0.01780111 | 0 | 0 | 0.34 | 0.3006405
1-butyl-1-methylpyrrolidinium tricyanomethanid | 277.8 | 0 | 0 | 0.000318742 | 0.039889549 | 0.057350502 | 0.031678089 | 0.02078429 | 0.01780111 | 0 | 0 | 0.39 | 0.4002651
1-butyl-1-methylpyrrolidinium tricyanomethanid | 283.05 | 0 | 0 | 0.000318742 | 0.039889549 | 0.057350502 | 0.031678089 | 0.02078429 | 0.01780111 | 0 | 0 | 0.52 | 0.5192265
1-butyl-1-methylpyrrolidinium tricyanomethanid | 293.6 | 0 | 0 | 0.000318742 | 0.039889549 | 0.057350502 | 0.031678089 | 0.02078429 | 0.01780111 | 0 | 0 | 0.75 | 0.8513541
1-butyl-1-methylpyrrolidinium tricyanomethanid | 298.1 | 0 | 0 | 0.000318742 | 0.039889549 | 0.057350502 | 0.031678089 | 0.02078429 | 0.01780111 | 0 | 0 | 0.87 | 0.8156107
1-butyl-1-methylpyrrolidinium tricyanomethanid | 303.05 | 0 | 0 | 0.000318742 | 0.039889549 | 0.057350502 | 0.031678089 | 0.02078429 | 0.01780111 | 0 | 0 | 1.2 | 1.29919
1-butyl-1-methylpyrrolidinium tricyanomethanid | 303.7 | 0 | 0 | 0.000318742 | 0.039889549 | 0.057350502 | 0.031678089 | 0.02078429 | 0.01780111 | 0 | 0 | 1.02 | 1.29919
1-butyl-1-methylpyrrolidinium tricyanomethanid | 312.75 | 0 | 0 | 0.000318742 | 0.039889549 | 0.057350502 | 0.031678089 | 0.02078429 | 0.01780111 | 0 | 0 | 1.6 | 1.908774
1-butyl-1-methylpyrrolidinium tricyanomethanid | 332.35 | 0 | 0 | 0.000318742 | 0.039889549 | 0.057350502 | 0.031678089 | 0.02078429 | 0.01780111 | 0 | 0 | 2.5 | 3.5945
1-butyl-1-methylpyrrolidinium tricyanomethanid | 342.85 | 0 | 0 | 0.000318742 | 0.039889549 | 0.057350502 | 0.031678089 | 0.02078429 | 0.01780111 | 0 | 0 | 3 | 4.666251
1-butyl-1-methylpyrrolidinium tricyanomethanid | 372.15 | 0 | 0 | 0.000318742 | 0.039889549 | 0.057350502 | 0.031678089 | 0.02078429 | 0.01780111 | 0 | 0 | 4.4 | 8.834503
1-butyl-1-methylpyrrolidinium dicyanamid | 273.15 | 0 | 0 | 0.000318742 | 0.039888973 | 0.053842852 | 0.025331511 | 0.009984596 | 0.021875221 | 0.00179868 | 0 | 0.523 | 0.2358935
1-butyl-1-methylpyrrolidinium dicyanamid | 278.15 | 0 | 0 | 0.000318742 | 0.039888973 | 0.053842852 | 0.025331511 | 0.009984596 | 0.021875221 | 0.00179868 | 0 | 0.645 | 0.3203452
1-butyl-1-methylpyrrolidinium dicyanamid | 283.15 | 0 | 0 | 0.000318742 | 0.039888973 | 0.053842852 | 0.025331511 | 0.009984596 | 0.021875221 | 0.00179868 | 0 | 0.786 | 0.4231049
1-butyl-1-methylpyrrolidinium dicyanamid | 288.15 | 0 | 0 | 0.000318742 | 0.039888973 | 0.053842852 | 0.025331511 | 0.009984596 | 0.021875221 | 0.00179868 | 0 | 0.844 | 0.5537283
1-butyl-1-methylpyrrolidinium dicyanamid | 293.15 | 0 | 0 | 0.000318742 | 0.039888973 | 0.053842852 | 0.025331511 | 0.009984596 | 0.021875221 | 0.00179868 | 0 | 1.123 | 0.7178985
1-butyl-1-methylpyrrolidinium dicyanamid | 298.15 | 0 | 0 | 0.000318742 | 0.039888973 | 0.053842852 | 0.025331511 | 0.009984596 | 0.021875221 | 0.00179868 | 0 | 1.317 | 0.9093247
1-butyl-1-methylpyrrolidinium dicyanamid | 303.15 | 0 | 0 | 0.000318742 | 0.039888973 | 0.053842852 | 0.025331511 | 0.009984596 | 0.021875221 | 0.00179868 | 0 | 1.525 | 1.128052
1-butyl-1-methylpyrrolidinium dicyanamid | 308.15 | 0 | 0 | 0.000318742 | 0.039888973 | 0.053842852 | 0.025331511 | 0.009984596 | 0.021875221 | 0.00179868 | 0 | 1.754 | 1.390316
1-butyl-1-methylpyrrolidinium dicyanamid | 313.15 | 0 | 0 | 0.000318742 | 0.039888973 | 0.053842852 | 0.025331511 | 0.009984596 | 0.021875221 | 0.00179868 | 0 | 1.997 | 1.702053
1-butyl-1-methylpyrrolidinium dicyanamid | 318.15 | 0 | 0 | 0.000318742 | 0.039888973 | 0.053842852 | 0.025331511 | 0.009984596 | 0.021875221 | 0.00179868 | 0 | 2.254 | 2.03626
1-butyl-1-methylpyrrolidinium dicyanamid | 323.15 | 0 | 0 | 0.000318742 | 0.039888973 | 0.053842852 | 0.025331511 | 0.009984596 | 0.021875221 | 0.00179868 | 0 | 2.529 | 2.423714
1-butyl-1-methylpyrrolidinium dicyanamid | 328.15 | 0 | 0 | 0.000318742 | 0.039888973 | 0.053842852 | 0.025331511 | 0.009984596 | 0.021875221 | 0.00179868 | 0 | 2.626 | 2.855937
1-butyl-1-methylpyrrolidinium dicyanamid | 338.15 | 0 | 0 | 0.000318742 | 0.039888973 | 0.053842852 | 0.025331511 | 0.009984596 | 0.021875221 | 0.00179868 | 0 | 3.227 | 3.857252
1-butyl-1-methylpyrrolidinium dicyanamid | 348.15 | 0 | 0 | 0.000318742 | 0.039888973 | 0.053842852 | 0.025331511 | 0.009984596 | 0.021875221 | 0.00179868 | 0 | 3.878 | 5.040549
1-butyl-1-methylpyrrolidinium dicyanamid | 358.15 | 0 | 0 | 0.000318742 | 0.039888973 | 0.053842852 | 0.025331511 | 0.009984596 | 0.021875221 | 0.00179868 | 0 | 4.578 | 6.420538
1-butyl-1-methylpyrrolidinium dicyanamid | 368.15 | 0 | 0 | 0.000318742 | 0.039888973 | 0.053842852 | 0.025331511 | 0.009984596 | 0.021875221 | 0.00179868 | 0 | 5.324 | 7.94288
1-butyl-1-methylpyrrolidinium bis[(trifluoromethyl)sulfonyl]imid | 273.15 | 0 | 0 | 0.000319149 | 0.040746813 | 0.063325966 | 0.060103734 | 0.029758265 | 0.00965835 | 2.36e-07 | 0 | 0.0741 | 0.07412593
1-butyl-1-methylpyrrolidinium bis[(trifluoromethyl)sulfonyl]imid | 278.15 | 0 | 0 | 0.000319149 | 0.040746813 | 0.063325966 | 0.060103734 | 0.029758265 | 0.00965835 | 2.36e-07 | 0 | 0.1012 | 0.09826409
1-butyl-1-methylpyrrolidinium bis[(trifluoromethyl)sulfonyl]imid | 283.15 | 0 | 0 | 0.000319149 | 0.040746813 | 0.063325966 | 0.060103734 | 0.029758265 | 0.00965835 | 2.36e-07 | 0 | 0.1343 | 0.1269693
1-butyl-1-methylpyrrolidinium bis[(trifluoromethyl)sulfonyl]imid | 288.15 | 0 | 0 | 0.000319149 | 0.040746813 | 0.063325966 | 0.060103734 | 0.029758265 | 0.00965835 | 2.36e-07 | 0 | 0.1745 | 0.1626806
1-butyl-1-methylpyrrolidinium bis[(trifluoromethyl)sulfonyl]imid | 293.15 | 0 | 0 | 0.000319149 | 0.040746813 | 0.063325966 | 0.060103734 | 0.029758265 | 0.00965835 | 2.36e-07 | 0 | 0.22 | 0.2066389
1-butyl-1-methylpyrrolidinium bis[(trifluoromethyl)sulfonyl]imid | 298.15 | 0 | 0 | 0.000319149 | 0.040746813 | 0.063325966 | 0.060103734 | 0.029758265 | 0.00965835 | 2.36e-07 | 0 | 0.282 | 0.2569063
1-butyl-1-methylpyrrolidinium bis[(trifluoromethyl)sulfonyl]imid | 303.15 | 0 | 0 | 0.000319149 | 0.040746813 | 0.063325966 | 0.060103734 | 0.029758265 | 0.00965835 | 2.36e-07 | 0 | 0.3396 | 0.313332
1-butyl-1-methylpyrrolidinium bis[(trifluoromethyl)sulfonyl]imid | 308.15 | 0 | 0 | 0.000319149 | 0.040746813 | 0.063325966 | 0.060103734 | 0.029758265 | 0.00965835 | 2.36e-07 | 0 | 0.415 | 0.3798678
1-butyl-1-methylpyrrolidinium bis[(trifluoromethyl)sulfonyl]imid | 313.15 | 0 | 0 | 0.000319149 | 0.040746813 | 0.063325966 | 0.060103734 | 0.029758265 | 0.00965835 | 2.36e-07 | 0 | 0.4923 | 0.4576836
1-butyl-1-methylpyrrolidinium bis[(trifluoromethyl)sulfonyl]imid | 318.15 | 0 | 0 | 0.000319149 | 0.040746813 | 0.063325966 | 0.060103734 | 0.029758265 | 0.00965835 | 2.36e-07 | 0 | 0.5804 | 0.5398683
1-butyl-1-methylpyrrolidinium bis[(trifluoromethyl)sulfonyl]imid | 323.15 | 0 | 0 | 0.000319149 | 0.040746813 | 0.063325966 | 0.060103734 | 0.029758265 | 0.00965835 | 2.36e-07 | 0 | 0.6735 | 0.6338284
1-butyl-1-methylpyrrolidinium bis[(trifluoromethyl)sulfonyl]imid | 328.15 | 0 | 0 | 0.000319149 | 0.040746813 | 0.063325966 | 0.060103734 | 0.029758265 | 0.00965835 | 2.36e-07 | 0 | 0.7748 | 0.7372604
1-butyl-1-methylpyrrolidinium bis[(trifluoromethyl)sulfonyl]imid | 333.15 | 0 | 0 | 0.000319149 | 0.040746813 | 0.063325966 | 0.060103734 | 0.029758265 | 0.00965835 | 2.36e-07 | 0 | 0.884 | 0.8536943
1-butyl-1-methylpyrrolidinium bis[(trifluoromethyl)sulfonyl]imid | 338.15 | 0 | 0 | 0.000319149 | 0.040746813 | 0.063325966 | 0.060103734 | 0.029758265 | 0.00965835 | 2.36e-07 | 0 | 1.02 | 0.972433
1-butyl-1-methylpyrrolidinium bis[(trifluoromethyl)sulfonyl]imid | 343.15 | 0 | 0 | 0.000319149 | 0.040746813 | 0.063325966 | 0.060103734 | 0.029758265 | 0.00965835 | 2.36e-07 | 0 | 1.165 | 1.10388
1-butyl-1-methylpyrrolidinium bis[(trifluoromethyl)sulfonyl]imid | 348.15 | 0 | 0 | 0.000319149 | 0.040746813 | 0.063325966 | 0.060103734 | 0.029758265 | 0.00965835 | 2.36e-07 | 0 | 1.323 | 1.244224
1-butyl-1-methylpyrrolidinium bis[(trifluoromethyl)sulfonyl]imid | 353.15 | 0 | 0 | 0.000319149 | 0.040746813 | 0.063325966 | 0.060103734 | 0.029758265 | 0.00965835 | 2.36e-07 | 0 | 1.492 | 1.397697
1-butyl-1-methylpyrrolidinium bis[(trifluoromethyl)sulfonyl]imid | 373 | 0 | 0 | 0.000319149 | 0.040746813 | 0.063325966 | 0.060103734 | 0.029758265 | 0.00965835 | 2.36e-07 | 0 | 1.89 | 2.06992
1-butyl-1-methylpyrrolidinium bis(fluorosulfonyl)amid | 273.1 | 0 | 0 | 0.000318725 | 0.040139264 | 0.056979706 | 0.029842081 | 0.046318876 | 0.001577739 | 1.21e-07 | 0 | 0.076 | 0.2557363
1-butyl-1-methylpyrrolidinium bis(fluorosulfonyl)amid | 283.1 | 0 | 0 | 0.000318725 | 0.040139264 | 0.056979706 | 0.029842081 | 0.046318876 | 0.001577739 | 1.21e-07 | 0 | 0.136 | 0.4361408
1-butyl-1-methylpyrrolidinium bis(fluorosulfonyl)amid | 288.15 | 0 | 0 | 0.000318725 | 0.040139264 | 0.056979706 | 0.029842081 | 0.046318876 | 0.001577739 | 1.21e-07 | 0 | 0.444 | 0.5576883
1-butyl-1-methylpyrrolidinium bis(fluorosulfonyl)amid | 293.15 | 0 | 0 | 0.000318725 | 0.040139264 | 0.056979706 | 0.029842081 | 0.046318876 | 0.001577739 | 1.21e-07 | 0 | 0.527 | 0.707011
1-butyl-1-methylpyrrolidinium bis(fluorosulfonyl)amid | 298.15 | 0 | 0 | 0.000318725 | 0.040139264 | 0.056979706 | 0.029842081 | 0.046318876 | 0.001577739 | 1.21e-07 | 0 | 0.618 | 0.8774502
1-butyl-1-methylpyrrolidinium bis(fluorosulfonyl)amid | 312.15 | 0 | 0 | 0.000318725 | 0.040139264 | 0.056979706 | 0.029842081 | 0.046318876 | 0.001577739 | 1.21e-07 | 0 | 1.27 | 1.555897
1-butyl-1-methylpyrrolidinium bis(fluorosulfonyl)amid | 318.15 | 0 | 0 | 0.000318725 | 0.040139264 | 0.056979706 | 0.029842081 | 0.046318876 | 0.001577739 | 1.21e-07 | 0 | 1.47 | 1.832828
1-butyl-1-methylpyrrolidinium bis(fluorosulfonyl)amid | 348.15 | 0 | 0 | 0.000318725 | 0.040139264 | 0.056979706 | 0.029842081 | 0.046318876 | 0.001577739 | 1.21e-07 | 0 | 2.69 | 4.195598
1-butyl-3,5-dimethylpyridinium bis(trifluoromethylsulfonyl)amid | 273.15 | 0 | 1.22e-07 | 0.003094061 | 0.032270545 | 0.082512954 | 0.061947286 | 0.029757947 | 0.00965835 | 2.36e-07 | 0 | 0.0449 | 0.08125534
1-butyl-3,5-dimethylpyridinium bis(trifluoromethylsulfonyl)amid | 283.15 | 0 | 1.22e-07 | 0.003094061 | 0.032270545 | 0.082512954 | 0.061947286 | 0.029757947 | 0.00965835 | 2.36e-07 | 0 | 0.0881 | 0.1370245
1-butyl-3,5-dimethylpyridinium bis(trifluoromethylsulfonyl)amid | 293.15 | 0 | 1.22e-07 | 0.003094061 | 0.032270545 | 0.082512954 | 0.061947286 | 0.029757947 | 0.00965835 | 2.36e-07 | 0 | 0.1548 | 0.2198741
1-butyl-3,5-dimethylpyridinium bis(trifluoromethylsulfonyl)amid | 298.15 | 0 | 1.22e-07 | 0.003094061 | 0.032270545 | 0.082512954 | 0.061947286 | 0.029757947 | 0.00965835 | 2.36e-07 | 0 | 0.1984 | 0.2597208
1-butyl-3,5-dimethylpyridinium bis(trifluoromethylsulfonyl)amid | 303.15 | 0 | 1.22e-07 | 0.003094061 | 0.032270545 | 0.082512954 | 0.061947286 | 0.029757947 | 0.00965835 | 2.36e-07 | 0 | 0.249 | 0.3293978
1-butyl-3,5-dimethylpyridinium bis(trifluoromethylsulfonyl)amid | 313.15 | 0 | 1.22e-07 | 0.003094061 | 0.032270545 | 0.082512954 | 0.061947286 | 0.029757947 | 0.00965835 | 2.36e-07 | 0 | 0.375 | 0.4758897
1-butyl-3,5-dimethylpyridinium bis(trifluoromethylsulfonyl)amid | 323.15 | 0 | 1.22e-07 | 0.003094061 | 0.032270545 | 0.082512954 | 0.061947286 | 0.029757947 | 0.00965835 | 2.36e-07 | 0 | 0.532 | 0.6528433
1-butyl-3,5-dimethylpyridinium bis(trifluoromethylsulfonyl)amid | 333.15 | 0 | 1.22e-07 | 0.003094061 | 0.032270545 | 0.082512954 | 0.061947286 | 0.029757947 | 0.00965835 | 2.36e-07 | 0 | 0.732 | 0.87174
1-butyl-3,5-dimethylpyridinium bis(trifluoromethylsulfonyl)amid | 343.15 | 0 | 1.22e-07 | 0.003094061 | 0.032270545 | 0.082512954 | 0.061947286 | 0.029757947 | 0.00965835 | 2.36e-07 | 0 | 0.948 | 1.118838
1-butyl-3,5-dimethylpyridinium bis(trifluoromethylsulfonyl)amid | 353.15 | 0 | 1.22e-07 | 0.003094061 | 0.032270545 | 0.082512954 | 0.061947286 | 0.029757947 | 0.00965835 | 2.36e-07 | 0 | 1.198 | 1.406969
1-butylpyridinium tetrafluoroborat | 273 | 0 | 0 | 0.005167473 | 0.032946941 | 0.049880013 | 0.010634671 | 0.032577839 | 0.012112178 | 0 | 0 | 0.0303 | 0.06497886
1-butylpyridinium tetrafluoroborat | 278.15 | 0 | 0 | 0.005167473 | 0.032946941 | 0.049880013 | 0.010634671 | 0.032577839 | 0.012112178 | 0 | 0 | 0.0591 | 0.08907316
1-butylpyridinium tetrafluoroborat | 283.15 | 0 | 0 | 0.005167473 | 0.032946941 | 0.049880013 | 0.010634671 | 0.032577839 | 0.012112178 | 0 | 0 | 0.089 | 0.1186531
1-butylpyridinium tetrafluoroborat | 288.15 | 0 | 0 | 0.005167473 | 0.032946941 | 0.049880013 | 0.010634671 | 0.032577839 | 0.012112178 | 0 | 0 | 0.1282 | 0.15657
1-butylpyridinium tetrafluoroborat | 293.15 | 0 | 0 | 0.005167473 | 0.032946941 | 0.049880013 | 0.010634671 | 0.032577839 | 0.012112178 | 0 | 0 | 0.1807 | 0.2046118
1-butylpyridinium tetrafluoroborat | 298.15 | 0 | 0 | 0.005167473 | 0.032946941 | 0.049880013 | 0.010634671 | 0.032577839 | 0.012112178 | 0 | 0 | 0.242 | 0.2939222
1-butylpyridinium tetrafluoroborat | 303.15 | 0 | 0 | 0.005167473 | 0.032946941 | 0.049880013 | 0.010634671 | 0.032577839 | 0.012112178 | 0 | 0 | 0.321 | 0.3259947
1-butylpyridinium tetrafluoroborat | 308.15 | 0 | 0 | 0.005167473 | 0.032946941 | 0.049880013 | 0.010634671 | 0.032577839 | 0.012112178 | 0 | 0 | 0.412 | 0.4043683
1-butylpyridinium tetrafluoroborat | 313.15 | 0 | 0 | 0.005167473 | 0.032946941 | 0.049880013 | 0.010634671 | 0.032577839 | 0.012112178 | 0 | 0 | 0.519 | 0.4981146
1-butylpyridinium tetrafluoroborat | 318.15 | 0 | 0 | 0.005167473 | 0.032946941 | 0.049880013 | 0.010634671 | 0.032577839 | 0.012112178 | 0 | 0 | 0.643 | 0.5992046
1-butylpyridinium tetrafluoroborat | 323.15 | 0 | 0 | 0.005167473 | 0.032946941 | 0.049880013 | 0.010634671 | 0.032577839 | 0.012112178 | 0 | 0 | 0.785 | 0.7170361
1-butylpyridinium tetrafluoroborat | 328.15 | 0 | 0 | 0.005167473 | 0.032946941 | 0.049880013 | 0.010634671 | 0.032577839 | 0.012112178 | 0 | 0 | 0.943 | 0.8491664
1-butylpyridinium tetrafluoroborat | 333.15 | 0 | 0 | 0.005167473 | 0.032946941 | 0.049880013 | 0.010634671 | 0.032577839 | 0.012112178 | 0 | 0 | 1.12 | 1.000559
1-butylpyridinium tetrafluoroborat | 338.15 | 0 | 0 | 0.005167473 | 0.032946941 | 0.049880013 | 0.010634671 | 0.032577839 | 0.012112178 | 0 | 0 | 1.311 | 1.157502
1-butylpyridinium tetrafluoroborat | 343 | 0 | 0 | 0.005167473 | 0.032946941 | 0.049880013 | 0.010634671 | 0.032577839 | 0.012112178 | 0 | 0 | 1.151 | 1.333915
1-butylpyridinium tetrafluoroborat | 353.15 | 0 | 0 | 0.005167473 | 0.032946941 | 0.049880013 | 0.010634671 | 0.032577839 | 0.012112178 | 0 | 0 | 1.5 | 1.737002
1-butylpyridinium tetrafluoroborat | 363 | 0 | 0 | 0.005167473 | 0.032946941 | 0.049880013 | 0.010634671 | 0.032577839 | 0.012112178 | 0 | 0 | 1.895 | 2.190535
1-butylpyridinium tetrafluoroborat | 373 | 0 | 0 | 0.005167473 | 0.032946941 | 0.049880013 | 0.010634671 | 0.032577839 | 0.012112178 | 0 | 0 | 2.334 | 2.695315
1-butylpyridinium bis[(trifluoromethyl)sulfonyl]imid | 273 | 0 | 0 | 0.00516788 | 0.033804974 | 0.061744668 | 0.059713707 | 0.029758202 | 0.00965835 | 2.36e-07 | 0 | 0.087 | 0.08309928
1-butylpyridinium bis[(trifluoromethyl)sulfonyl]imid | 278.15 | 0 | 0 | 0.00516788 | 0.033804974 | 0.061744668 | 0.059713707 | 0.029758202 | 0.00965835 | 2.36e-07 | 0 | 0.1186 | 0.1105116
1-butylpyridinium bis[(trifluoromethyl)sulfonyl]imid | 283.15 | 0 | 0 | 0.00516788 | 0.033804974 | 0.061744668 | 0.059713707 | 0.029758202 | 0.00965835 | 2.36e-07 | 0 | 0.15 | 0.1432095
1-butylpyridinium bis[(trifluoromethyl)sulfonyl]imid | 288.15 | 0 | 0 | 0.00516788 | 0.033804974 | 0.061744668 | 0.059713707 | 0.029758202 | 0.00965835 | 2.36e-07 | 0 | 0.191 | 0.1840039
1-butylpyridinium bis[(trifluoromethyl)sulfonyl]imid | 293.15 | 0 | 0 | 0.00516788 | 0.033804974 | 0.061744668 | 0.059713707 | 0.029758202 | 0.00965835 | 2.36e-07 | 0 | 0.26 | 0.2343578
1-butylpyridinium bis[(trifluoromethyl)sulfonyl]imid | 298.15 | 0 | 0 | 0.00516788 | 0.033804974 | 0.061744668 | 0.059713707 | 0.029758202 | 0.00965835 | 2.36e-07 | 0 | 0.33 | 0.2786783
1-butylpyridinium bis[(trifluoromethyl)sulfonyl]imid | 303.15 | 0 | 0 | 0.00516788 | 0.033804974 | 0.061744668 | 0.059713707 | 0.029758202 | 0.00965835 | 2.36e-07 | 0 | 0.4 | 0.3570416
1-butylpyridinium bis[(trifluoromethyl)sulfonyl]imid | 308.15 | 0 | 0 | 0.00516788 | 0.033804974 | 0.061744668 | 0.059713707 | 0.029758202 | 0.00965835 | 2.36e-07 | 0 | 0.4835 | 0.4338033
1-butylpyridinium bis[(trifluoromethyl)sulfonyl]imid | 313.15 | 0 | 0 | 0.00516788 | 0.033804974 | 0.061744668 | 0.059713707 | 0.029758202 | 0.00965835 | 2.36e-07 | 0 | 0.541 | 0.5237718
1-butylpyridinium bis[(trifluoromethyl)sulfonyl]imid | 323.1 | 0 | 0 | 0.00516788 | 0.033804974 | 0.061744668 | 0.059713707 | 0.029758202 | 0.00965835 | 2.36e-07 | 0 | 0.767 | 0.7280299
1-butylpyridinium bis[(trifluoromethyl)sulfonyl]imid | 328.15 | 0 | 0 | 0.00516788 | 0.033804974 | 0.061744668 | 0.059713707 | 0.029758202 | 0.00965835 | 2.36e-07 | 0 | 0.909 | 0.8482837
1-butylpyridinium bis[(trifluoromethyl)sulfonyl]imid | 333.1 | 0 | 0 | 0.00516788 | 0.033804974 | 0.061744668 | 0.059713707 | 0.029758202 | 0.00965835 | 2.36e-07 | 0 | 1.005 | 0.9838832
1-butylpyridinium bis[(trifluoromethyl)sulfonyl]imid | 338.15 | 0 | 0 | 0.00516788 | 0.033804974 | 0.061744668 | 0.059713707 | 0.029758202 | 0.00965835 | 2.36e-07 | 0 | 1.173 | 1.122383
1-butylpyridinium bis[(trifluoromethyl)sulfonyl]imid | 343.1 | 0 | 0 | 0.00516788 | 0.033804974 | 0.061744668 | 0.059713707 | 0.029758202 | 0.00965835 | 2.36e-07 | 0 | 1.275 | 1.275929
1-butylpyridinium bis[(trifluoromethyl)sulfonyl]imid | 348.15 | 0 | 0 | 0.00516788 | 0.033804974 | 0.061744668 | 0.059713707 | 0.029758202 | 0.00965835 | 2.36e-07 | 0 | 1.473 | 1.440098
1-butylpyridinium bis[(trifluoromethyl)sulfonyl]imid | 353.1 | 0 | 0 | 0.00516788 | 0.033804974 | 0.061744668 | 0.059713707 | 0.029758202 | 0.00965835 | 2.36e-07 | 0 | 1.575 | 1.619862
1-butylpyridinium bis[(trifluoromethyl)sulfonyl]imid | 358.15 | 0 | 0 | 0.00516788 | 0.033804974 | 0.061744668 | 0.059713707 | 0.029758202 | 0.00965835 | 2.36e-07 | 0 | 1.801 | 1.804248
1-butylpyridinium bis[(trifluoromethyl)sulfonyl]imid | 363.1 | 0 | 0 | 0.00516788 | 0.033804974 | 0.061744668 | 0.059713707 | 0.029758202 | 0.00965835 | 2.36e-07 | 0 | 1.902 | 1.997769
1-butylpyridinium bis[(trifluoromethyl)sulfonyl]imid | 368.15 | 0 | 0 | 0.00516788 | 0.033804974 | 0.061744668 | 0.059713707 | 0.029758202 | 0.00965835 | 2.36e-07 | 0 | 2.159 | 2.19979
1-butylpyridinium bis[(trifluoromethyl)sulfonyl]imid | 373 | 0 | 0 | 0.00516788 | 0.033804974 | 0.061744668 | 0.059713707 | 0.029758202 | 0.00965835 | 2.36e-07 | 0 | 2.3 | 2.409622
1-butyl-3-methylimidazolium hexafluorophosphat | 273 | 0 | 1.192e-06 | 0.005996436 | 0.032084176 | 0.049871595 | 0.013852535 | 0.056552904 | 0 | 0 | 0 | 0.026 | 0.04464941
1-butyl-3-methylimidazolium hexafluorophosphat | 278 | 0 | 1.192e-06 | 0.005996436 | 0.032084176 | 0.049871595 | 0.013852535 | 0.056552904 | 0 | 0 | 0 | 0.042 | 0.06011339
1-butyl-3-methylimidazolium hexafluorophosphat | 283 | 0 | 1.192e-06 | 0.005996436 | 0.032084176 | 0.049871595 | 0.013852535 | 0.056552904 | 0 | 0 | 0 | 0.059 | 0.07877612
1-butyl-3-methylimidazolium hexafluorophosphat | 288.15 | 0 | 1.192e-06 | 0.005996436 | 0.032084176 | 0.049871595 | 0.013852535 | 0.056552904 | 0 | 0 | 0 | 0.079 | 0.1023174
1-butyl-3-methylimidazolium hexafluorophosphat | 293.5 | 0 | 1.192e-06 | 0.005996436 | 0.032084176 | 0.049871595 | 0.013852535 | 0.056552904 | 0 | 0 | 0 | 0.12 | 0.1316852
1-butyl-3-methylimidazolium hexafluorophosphat | 298.15 | 0 | 1.192e-06 | 0.005996436 | 0.032084176 | 0.049871595 | 0.013852535 | 0.056552904 | 0 | 0 | 0 | 0.157 | 0.1865488
1-butyl-3-methylimidazolium hexafluorophosphat | 303.2 | 0 | 1.192e-06 | 0.005996436 | 0.032084176 | 0.049871595 | 0.013852535 | 0.056552904 | 0 | 0 | 0 | 0.203 | 0.2043005
1-butyl-3-methylimidazolium hexafluorophosphat | 308.5 | 0 | 1.192e-06 | 0.005996436 | 0.032084176 | 0.049871595 | 0.013852535 | 0.056552904 | 0 | 0 | 0 | 0.243 | 0.2503196
1-butyl-3-methylimidazolium hexafluorophosphat | 313.1 | 0 | 1.192e-06 | 0.005996436 | 0.032084176 | 0.049871595 | 0.013852535 | 0.056552904 | 0 | 0 | 0 | 0.301 | 0.3047035
1-butyl-3-methylimidazolium hexafluorophosphat | 318 | 0 | 1.192e-06 | 0.005996436 | 0.032084176 | 0.049871595 | 0.013852535 | 0.056552904 | 0 | 0 | 0 | 0.37 | 0.3626961
1-butyl-3-methylimidazolium hexafluorophosphat | 323 | 0 | 1.192e-06 | 0.005996436 | 0.032084176 | 0.049871595 | 0.013852535 | 0.056552904 | 0 | 0 | 0 | 0.458 | 0.4295938
1-butyl-3-methylimidazolium hexafluorophosphat | 328.15 | 0 | 1.192e-06 | 0.005996436 | 0.032084176 | 0.049871595 | 0.013852535 | 0.056552904 | 0 | 0 | 0 | 0.578 | 0.5038679
1-butyl-3-methylimidazolium hexafluorophosphat | 338.15 | 0 | 1.192e-06 | 0.005996436 | 0.032084176 | 0.049871595 | 0.013852535 | 0.056552904 | 0 | 0 | 0 | 0.815 | 0.6747857
1-butyl-3-methylimidazolium hexafluorophosphat | 343.14 | 0 | 1.192e-06 | 0.005996436 | 0.032084176 | 0.049871595 | 0.013852535 | 0.056552904 | 0 | 0 | 0 | 0.858 | 0.7713577
1-butyl-3-methylimidazolium hexafluorophosphat | 348.15 | 0 | 1.192e-06 | 0.005996436 | 0.032084176 | 0.049871595 | 0.013852535 | 0.056552904 | 0 | 0 | 0 | 0.991 | 0.8751648
1-butyl-3-methylimidazolium hexafluorophosphat | 353.15 | 0 | 1.192e-06 | 0.005996436 | 0.032084176 | 0.049871595 | 0.013852535 | 0.056552904 | 0 | 0 | 0 | 1.2 | 0.9894222
1-butyl-3-methylimidazolium hexafluorophosphat | 358.15 | 0 | 1.192e-06 | 0.005996436 | 0.032084176 | 0.049871595 | 0.013852535 | 0.056552904 | 0 | 0 | 0 | 1.44 | 1.107187
1-butyl-3-methylimidazolium hexafluorophosphat | 368.15 | 0 | 1.192e-06 | 0.005996436 | 0.032084176 | 0.049871595 | 0.013852535 | 0.056552904 | 0 | 0 | 0 | 1.825 | 1.361515
1-butyl-3-methylimidazolium hexafluorophosphat | 373 | 0 | 1.192e-06 | 0.005996436 | 0.032084176 | 0.049871595 | 0.013852535 | 0.056552904 | 0 | 0 | 0 | 2 | 1.497263
1-butyl-3-methylimidazolium tricyanomethan | 273.2 | 0 | 1.192e-06 | 0.005996436 | 0.032084944 | 0.055760744 | 0.034351666 | 0.020786675 | 0.017801111 | 0 | 0 | 0.2 | 0.330333
1-butyl-3-methylimidazolium tricyanomethan | 277.8 | 0 | 1.192e-06 | 0.005996436 | 0.032084944 | 0.055760744 | 0.034351666 | 0.020786675 | 0.017801111 | 0 | 0 | 0.38 | 0.4410473
1-butyl-3-methylimidazolium tricyanomethan | 293.6 | 0 | 1.192e-06 | 0.005996436 | 0.032084944 | 0.055760744 | 0.034351666 | 0.020786675 | 0.017801111 | 0 | 0 | 0.78 | 0.9451458
1-butyl-3-methylimidazolium tricyanomethan | 298.1 | 0 | 1.192e-06 | 0.005996436 | 0.032084944 | 0.055760744 | 0.034351666 | 0.020786675 | 0.017801111 | 0 | 0 | 0.94 | 1.484414
1-butyl-3-methylimidazolium tricyanomethan | 303.9 | 0 | 1.192e-06 | 0.005996436 | 0.032084944 | 0.055760744 | 0.034351666 | 0.020786675 | 0.017801111 | 0 | 0 | 1.16 | 1.448377
1-butyl-3-methylimidazolium tricyanomethan | 313.4 | 0 | 1.192e-06 | 0.005996436 | 0.032084944 | 0.055760744 | 0.034351666 | 0.020786675 | 0.017801111 | 0 | 0 | 1.54 | 2.136094
1-butyl-3-methylimidazolium tricyanomethan | 322.7 | 0 | 1.192e-06 | 0.005996436 | 0.032084944 | 0.055760744 | 0.034351666 | 0.020786675 | 0.017801111 | 0 | 0 | 1.93 | 2.982751
1-butyl-3-methylimidazolium tricyanomethan | 333.3 | 0 | 1.192e-06 | 0.005996436 | 0.032084944 | 0.055760744 | 0.034351666 | 0.020786675 | 0.017801111 | 0 | 0 | 2.5 | 4.047911
1-butyl-3-methylimidazolium tricyanomethan | 347.95 | 0 | 1.192e-06 | 0.005996436 | 0.032084944 | 0.055760744 | 0.034351666 | 0.020786675 | 0.017801111 | 0 | 0 | 3.17 | 5.956356
1-butyl-3-methylimidazolium tricyanomethan | 367.65 | 0 | 1.192e-06 | 0.005996436 | 0.032084944 | 0.055760744 | 0.034351666 | 0.020786675 | 0.017801111 | 0 | 0 | 3.96 | 9.152297
N,N-diethyl-2-methoxy-N-methylethan-1-aminium trifluoro(trifluoromethyl)borat | 273.15 | 6.057332e-12 | 1.645171e-08 | 0.0006565768 | 0.0436106 | 0.04754229 | 0.02336457 | 0.04294909 | 0.004218016 | 0 | 0 | 0.0897 | 0.238304
N,N-diethyl-2-methoxy-N-methylethan-1-aminium trifluoro(trifluoromethyl)borat | 283.15 | 6.057332e-12 | 1.645171e-08 | 0.0006565768 | 0.0436106 | 0.04754229 | 0.02336457 | 0.04294909 | 0.004218016 | 0 | 0 | 0.156 | 0.4148231
N,N-diethyl-2-methoxy-N-methylethan-1-aminium trifluoro(trifluoromethyl)borat | 293.15 | 6.057332e-12 | 1.645171e-08 | 0.0006565768 | 0.0436106 | 0.04754229 | 0.02336457 | 0.04294909 | 0.004218016 | 0 | 0 | 0.249 | 0.6850372
N,N-diethyl-2-methoxy-N-methylethan-1-aminium trifluoro(trifluoromethyl)borat | 298.1 | 6.057332e-12 | 1.645171e-08 | 0.0006565768 | 0.0436106 | 0.04754229 | 0.02336457 | 0.04294909 | 0.004218016 | 0 | 0 | 0.3 | 0.8572548
N,N-diethyl-2-methoxy-N-methylethan-1-aminium trifluoro(trifluoromethyl)borat | 303.15 | 6.057332e-12 | 1.645171e-08 | 0.0006565768 | 0.0436106 | 0.04754229 | 0.02336457 | 0.04294909 | 0.004218016 | 0 | 0 | 0.373 | 1.051777
N,N-diethyl-2-methoxy-N-methylethan-1-aminium trifluoro(trifluoromethyl)borat | 313.15 | 6.057332e-12 | 1.645171e-08 | 0.0006565768 | 0.0436106 | 0.04754229 | 0.02336457 | 0.04294909 | 0.004218016 | 0 | 0 | 0.53 | 1.553872
N,N-diethyl-2-methoxy-N-methylethan-1-aminium trifluoro(trifluoromethyl)borat | 323.15 | 6.057332e-12 | 1.645171e-08 | 0.0006565768 | 0.0436106 | 0.04754229 | 0.02336457 | 0.04294909 | 0.004218016 | 0 | 0 | 0.72 | 2.172992
N,N-diethyl-2-methoxy-N-methylethan-1-aminium trifluoro(trifluoromethyl)borat | 333.15 | 6.057332e-12 | 1.645171e-08 | 0.0006565768 | 0.0436106 | 0.04754229 | 0.02336457 | 0.04294909 | 0.004218016 | 0 | 0 | 0.937 | 2.953004
N,N-diethyl-2-methoxy-N-methylethan-1-aminium trifluoro(trifluoromethyl)borat | 343.15 | 6.057332e-12 | 1.645171e-08 | 0.0006565768 | 0.0436106 | 0.04754229 | 0.02336457 | 0.04294909 | 0.004218016 | 0 | 0 | 1.16 | 3.847936
N,N-diethyl-2-methoxy-N-methylethan-1-aminium trifluoro(trifluoromethyl)borat | 353.15 | 6.057332e-12 | 1.645171e-08 | 0.0006565768 | 0.0436106 | 0.04754229 | 0.02336457 | 0.04294909 | 0.004218016 | 0 | 0 | 1.42 | 4.906706
1-butyl-3-methylimidazolium bis(fluorosulfonyl)imid | 273.15 | 0 | 1.191e-06 | 0.00599642 | 0.03233466 | 0.055389948 | 0.032515658 | 0.046321261 | 0.00157774 | 1.21e-07 | 0 | 0.291 | 0.27903
1-butyl-3-methylimidazolium bis(fluorosulfonyl)imid | 278.15 | 0 | 1.191e-06 | 0.00599642 | 0.03233466 | 0.055389948 | 0.032515658 | 0.046321261 | 0.00157774 | 1.21e-07 | 0 | 0.37 | 0.3700978
1-butyl-3-methylimidazolium bis(fluorosulfonyl)imid | 283.15 | 0 | 1.191e-06 | 0.00599642 | 0.03233466 | 0.055389948 | 0.032515658 | 0.046321261 | 0.00157774 | 1.21e-07 | 0 | 0.462 | 0.4784531
1-butyl-3-methylimidazolium bis(fluorosulfonyl)imid | 288.15 | 0 | 1.191e-06 | 0.00599642 | 0.03233466 | 0.055389948 | 0.032515658 | 0.046321261 | 0.00157774 | 1.21e-07 | 0 | 0.561 | 0.6133208
1-butyl-3-methylimidazolium bis(fluorosulfonyl)imid | 293.15 | 0 | 1.191e-06 | 0.00599642 | 0.03233466 | 0.055389948 | 0.032515658 | 0.046321261 | 0.00157774 | 1.21e-07 | 0 | 0.681 | 0.7794146
1-butyl-3-methylimidazolium bis(fluorosulfonyl)imid | 298.15 | 0 | 1.191e-06 | 0.00599642 | 0.03233466 | 0.055389948 | 0.032515658 | 0.046321261 | 0.00157774 | 1.21e-07 | 0 | 0.816 | 1.255023
1-butyl-3-methylimidazolium bis(fluorosulfonyl)imid | 303.15 | 0 | 1.191e-06 | 0.00599642 | 0.03233466 | 0.055389948 | 0.032515658 | 0.046321261 | 0.00157774 | 1.21e-07 | 0 | 0.953 | 1.182815
1-butyl-3-methylimidazolium bis(fluorosulfonyl)imid | 308.15 | 0 | 1.191e-06 | 0.00599642 | 0.03233466 | 0.055389948 | 0.032515658 | 0.046321261 | 0.00157774 | 1.21e-07 | 0 | 1.117 | 1.434527
1-butyl-3-methylimidazolium bis(fluorosulfonyl)imid | 313.15 | 0 | 1.191e-06 | 0.00599642 | 0.03233466 | 0.055389948 | 0.032515658 | 0.046321261 | 0.00157774 | 1.21e-07 | 0 | 1.273 | 1.729024
1-butyl-3-methylimidazolium bis(fluorosulfonyl)imid | 318.15 | 0 | 1.191e-06 | 0.00599642 | 0.03233466 | 0.055389948 | 0.032515658 | 0.046321261 | 0.00157774 | 1.21e-07 | 0 | 1.465 | 2.040159
1-butyl-3-methylimidazolium bis(fluorosulfonyl)imid | 323.15 | 0 | 1.191e-06 | 0.00599642 | 0.03233466 | 0.055389948 | 0.032515658 | 0.046321261 | 0.00157774 | 1.21e-07 | 0 | 1.636 | 2.395991
1-butyl-3-methylimidazolium bis(fluorosulfonyl)imid | 328.15 | 0 | 1.191e-06 | 0.00599642 | 0.03233466 | 0.055389948 | 0.032515658 | 0.046321261 | 0.00157774 | 1.21e-07 | 0 | 1.861 | 2.787812
1-butyl-3-methylimidazolium bis(fluorosulfonyl)imid | 333.15 | 0 | 1.191e-06 | 0.00599642 | 0.03233466 | 0.055389948 | 0.032515658 | 0.046321261 | 0.00157774 | 1.21e-07 | 0 | 2.038 | 3.229014
1-butyl-3-methylimidazolium bis(fluorosulfonyl)imid | 338.15 | 0 | 1.191e-06 | 0.00599642 | 0.03233466 | 0.055389948 | 0.032515658 | 0.046321261 | 0.00157774 | 1.21e-07 | 0 | 2.293 | 3.679073
1-butyl-3-methylimidazolium bis(fluorosulfonyl)imid | 343.15 | 0 | 1.191e-06 | 0.00599642 | 0.03233466 | 0.055389948 | 0.032515658 | 0.046321261 | 0.00157774 | 1.21e-07 | 0 | 2.475 | 4.177429
1-butyl-3-methylimidazolium bis(fluorosulfonyl)imid | 348.15 | 0 | 1.191e-06 | 0.00599642 | 0.03233466 | 0.055389948 | 0.032515658 | 0.046321261 | 0.00157774 | 1.21e-07 | 0 | 2.767 | 4.709642
1-butyl-3-methylimidazolium bis(fluorosulfonyl)imid | 353.15 | 0 | 1.191e-06 | 0.00599642 | 0.03233466 | 0.055389948 | 0.032515658 | 0.046321261 | 0.00157774 | 1.21e-07 | 0 | 2.944 | 5.291781
1-butyl-3-methylimidazolium bis(fluorosulfonyl)imid | 358.15 | 0 | 1.191e-06 | 0.00599642 | 0.03233466 | 0.055389948 | 0.032515658 | 0.046321261 | 0.00157774 | 1.21e-07 | 0 | 3.28 | 5.888256
1-butyl-3-methylimidazolium bis(fluorosulfonyl)imid | 368.15 | 0 | 1.191e-06 | 0.00599642 | 0.03233466 | 0.055389948 | 0.032515658 | 0.046321261 | 0.00157774 | 1.21e-07 | 0 | 3.826 | 7.165981
1-hexyl-3-methylimidazolium hexafluorophosphat | 273 | 0 | 9.31e-07 | 0.006016718 | 0.032104422 | 0.061537855 | 0.022067735 | 0.05654568 | 0 | 0 | 0 | 0.00773 | 0.02364487
1-hexyl-3-methylimidazolium hexafluorophosphat | 278.15 | 0 | 9.31e-07 | 0.006016718 | 0.032104422 | 0.061537855 | 0.022067735 | 0.05654568 | 0 | 0 | 0 | 0.01206 | 0.03183875
1-hexyl-3-methylimidazolium hexafluorophosphat | 283.15 | 0 | 9.31e-07 | 0.006016718 | 0.032104422 | 0.061537855 | 0.022067735 | 0.05654568 | 0 | 0 | 0 | 0.01835 | 0.04172891
1-hexyl-3-methylimidazolium hexafluorophosphat | 288.15 | 0 | 9.31e-07 | 0.006016718 | 0.032104422 | 0.061537855 | 0.022067735 | 0.05654568 | 0 | 0 | 0 | 0.02619 | 0.05420603
1-hexyl-3-methylimidazolium hexafluorophosphat | 293.15 | 0 | 9.31e-07 | 0.006016718 | 0.032104422 | 0.061537855 | 0.022067735 | 0.05654568 | 0 | 0 | 0 | 0.0386 | 0.06977326
1-hexyl-3-methylimidazolium hexafluorophosphat | 298.15 | 0 | 9.31e-07 | 0.006016718 | 0.032104422 | 0.061537855 | 0.022067735 | 0.05654568 | 0 | 0 | 0 | 0.054 | 0.08698566
1-hexyl-3-methylimidazolium hexafluorophosphat | 303.15 | 0 | 9.31e-07 | 0.006016718 | 0.032104422 | 0.061537855 | 0.022067735 | 0.05654568 | 0 | 0 | 0 | 0.0724 | 0.1082718
1-hexyl-3-methylimidazolium hexafluorophosphat | 308.15 | 0 | 9.31e-07 | 0.006016718 | 0.032104422 | 0.061537855 | 0.022067735 | 0.05654568 | 0 | 0 | 0 | 0.0974 | 0.1326735
1-hexyl-3-methylimidazolium hexafluorophosphat | 313.15 | 0 | 9.31e-07 | 0.006016718 | 0.032104422 | 0.061537855 | 0.022067735 | 0.05654568 | 0 | 0 | 0 | 0.1279 | 0.1615136
1-hexyl-3-methylimidazolium hexafluorophosphat | 318.15 | 0 | 9.31e-07 | 0.006016718 | 0.032104422 | 0.061537855 | 0.022067735 | 0.05654568 | 0 | 0 | 0 | 0.1667 | 0.19227
1-hexyl-3-methylimidazolium hexafluorophosphat | 323.16 | 0 | 9.31e-07 | 0.006016718 | 0.032104422 | 0.061537855 | 0.022067735 | 0.05654568 | 0 | 0 | 0 | 0.1946 | 0.2277524
1-hexyl-3-methylimidazolium hexafluorophosphat | 328.14 | 0 | 9.31e-07 | 0.006016718 | 0.032104422 | 0.061537855 | 0.022067735 | 0.05654568 | 0 | 0 | 0 | 0.2507 | 0.2671501
1-hexyl-3-methylimidazolium hexafluorophosphat | 333.15 | 0 | 9.31e-07 | 0.006016718 | 0.032104422 | 0.061537855 | 0.022067735 | 0.05654568 | 0 | 0 | 0 | 0.3069 | 0.3118684
1-hexyl-3-methylimidazolium hexafluorophosphat | 338.15 | 0 | 9.31e-07 | 0.006016718 | 0.032104422 | 0.061537855 | 0.022067735 | 0.05654568 | 0 | 0 | 0 | 0.378 | 0.3578222
1-hexyl-3-methylimidazolium hexafluorophosphat | 343.15 | 0 | 9.31e-07 | 0.006016718 | 0.032104422 | 0.061537855 | 0.022067735 | 0.05654568 | 0 | 0 | 0 | 0.451 | 0.4090585
1-hexyl-3-methylimidazolium hexafluorophosphat | 348.15 | 0 | 9.31e-07 | 0.006016718 | 0.032104422 | 0.061537855 | 0.022067735 | 0.05654568 | 0 | 0 | 0 | 0.483 | 0.4641377
1-hexyl-3-methylimidazolium hexafluorophosphat | 353.13 | 0 | 9.31e-07 | 0.006016718 | 0.032104422 | 0.061537855 | 0.022067735 | 0.05654568 | 0 | 0 | 0 | 0.611 | 0.5247648
3-hexyl-1-methylimidazolium tricyanomethanid | 273.2 | 0 | 9.31e-07 | 0.006016718 | 0.032105191 | 0.067427004 | 0.042566866 | 0.020779451 | 0.017801108 | 0 | 0 | 0.068 | 0.1764076
3-hexyl-1-methylimidazolium tricyanomethanid | 293.2 | 0 | 9.31e-07 | 0.006016718 | 0.032105191 | 0.067427004 | 0.042566866 | 0.020779451 | 0.017801108 | 0 | 0 | 0.25 | 0.5050039
3-hexyl-1-methylimidazolium tricyanomethanid | 313.2 | 0 | 9.31e-07 | 0.006016718 | 0.032105191 | 0.067427004 | 0.042566866 | 0.020779451 | 0.017801108 | 0 | 0 | 0.81 | 1.141815
3-hexyl-1-methylimidazolium tricyanomethanid | 333.2 | 0 | 9.31e-07 | 0.006016718 | 0.032105191 | 0.067427004 | 0.042566866 | 0.020779451 | 0.017801108 | 0 | 0 | 1.5 | 2.164447
1-octyl-3-methylimidazolium hexafluorophosphat | 273.2 | 0 | 1.06e-06 | 0.006016641 | 0.032066231 | 0.072587239 | 0.030867669 | 0.056528006 | 0 | 0 | 0 | 0.00325 | 0.01357851
1-octyl-3-methylimidazolium hexafluorophosphat | 278.15 | 0 | 1.06e-06 | 0.006016641 | 0.032066231 | 0.072587239 | 0.030867669 | 0.056528006 | 0 | 0 | 0 | 0.0053 | 0.01829221
1-octyl-3-methylimidazolium hexafluorophosphat | 283.15 | 0 | 1.06e-06 | 0.006016641 | 0.032066231 | 0.072587239 | 0.030867669 | 0.056528006 | 0 | 0 | 0 | 0.00822 | 0.02398415
1-octyl-3-methylimidazolium hexafluorophosphat | 288.15 | 0 | 1.06e-06 | 0.006016641 | 0.032066231 | 0.072587239 | 0.030867669 | 0.056528006 | 0 | 0 | 0 | 0.01212 | 0.03116782
1-octyl-3-methylimidazolium hexafluorophosphat | 298.15 | 0 | 1.06e-06 | 0.006016641 | 0.032066231 | 0.072587239 | 0.030867669 | 0.056528006 | 0 | 0 | 0 | 0.0257 | 0.04475855
1-octyl-3-methylimidazolium hexafluorophosphat | 303.15 | 0 | 1.06e-06 | 0.006016641 | 0.032066231 | 0.072587239 | 0.030867669 | 0.056528006 | 0 | 0 | 0 | 0.036 | 0.06232008
1-octyl-3-methylimidazolium hexafluorophosphat | 308.15 | 0 | 1.06e-06 | 0.006016641 | 0.032066231 | 0.072587239 | 0.030867669 | 0.056528006 | 0 | 0 | 0 | 0.048 | 0.07638888
1-octyl-3-methylimidazolium hexafluorophosphat | 313.15 | 0 | 1.06e-06 | 0.006016641 | 0.032066231 | 0.072587239 | 0.030867669 | 0.056528006 | 0 | 0 | 0 | 0.0653 | 0.09302159
1-octyl-3-methylimidazolium hexafluorophosphat | 318.15 | 0 | 1.06e-06 | 0.006016641 | 0.032066231 | 0.072587239 | 0.030867669 | 0.056528006 | 0 | 0 | 0 | 0.0863 | 0.1107645
1-octyl-3-methylimidazolium hexafluorophosphat | 323.15 | 0 | 1.06e-06 | 0.006016641 | 0.032066231 | 0.072587239 | 0.030867669 | 0.056528006 | 0 | 0 | 0 | 0.1113 | 0.131239
1-octyl-3-methylimidazolium hexafluorophosphat | 328.13 | 0 | 1.06e-06 | 0.006016641 | 0.032066231 | 0.072587239 | 0.030867669 | 0.056528006 | 0 | 0 | 0 | 0.1369 | 0.1539785
1-octyl-3-methylimidazolium hexafluorophosphat | 333.11 | 0 | 1.06e-06 | 0.006016641 | 0.032066231 | 0.072587239 | 0.030867669 | 0.056528006 | 0 | 0 | 0 | 0.17 | 0.1797949
1-octyl-3-methylimidazolium hexafluorophosphat | 338.18 | 0 | 1.06e-06 | 0.006016641 | 0.032066231 | 0.072587239 | 0.030867669 | 0.056528006 | 0 | 0 | 0 | 0.21 | 0.2063305
1-octyl-3-methylimidazolium hexafluorophosphat | 348.15 | 0 | 1.06e-06 | 0.006016641 | 0.032066231 | 0.072587239 | 0.030867669 | 0.056528006 | 0 | 0 | 0 | 0.29 | 0.2677401
1-octyl-3-methylimidazolium hexafluorophosphat | 353.17 | 0 | 1.06e-06 | 0.006016641 | 0.032066231 | 0.072587239 | 0.030867669 | 0.056528006 | 0 | 0 | 0 | 0.36 | 0.3027693
1-methyl-3-octylimidazolium bis(trifluoromethylsulfonyl)imid | 273.15 | 0 | 1.06e-06 | 0.006017049 | 0.032924263 | 0.084451852 | 0.079792446 | 0.029735752 | 0.009658342 | 2.36e-07 | 0 | 0.0315 | 0.02743535
1-methyl-3-octylimidazolium bis(trifluoromethylsulfonyl)imid | 278.15 | 0 | 1.06e-06 | 0.006017049 | 0.032924263 | 0.084451852 | 0.079792446 | 0.029735752 | 0.009658342 | 2.36e-07 | 0 | 0.0432 | 0.03649441
1-methyl-3-octylimidazolium bis(trifluoromethylsulfonyl)imid | 283.15 | 0 | 1.06e-06 | 0.006017049 | 0.032924263 | 0.084451852 | 0.079792446 | 0.029735752 | 0.009658342 | 2.36e-07 | 0 | 0.0601 | 0.04730274
1-methyl-3-octylimidazolium bis(trifluoromethylsulfonyl)imid | 288.15 | 0 | 1.06e-06 | 0.006017049 | 0.032924263 | 0.084451852 | 0.079792446 | 0.029735752 | 0.009658342 | 2.36e-07 | 0 | 0.0784 | 0.06079035
1-methyl-3-octylimidazolium bis(trifluoromethylsulfonyl)imid | 293.15 | 0 | 1.06e-06 | 0.006017049 | 0.032924263 | 0.084451852 | 0.079792446 | 0.029735752 | 0.009658342 | 2.36e-07 | 0 | 0.1023 | 0.07744199
1-methyl-3-octylimidazolium bis(trifluoromethylsulfonyl)imid | 298.15 | 0 | 1.06e-06 | 0.006017049 | 0.032924263 | 0.084451852 | 0.079792446 | 0.029735752 | 0.009658342 | 2.36e-07 | 0 | 0.136 | 0.07369727
1-methyl-3-octylimidazolium bis(trifluoromethylsulfonyl)imid | 303.15 | 0 | 1.06e-06 | 0.006017049 | 0.032924263 | 0.084451852 | 0.079792446 | 0.029735752 | 0.009658342 | 2.36e-07 | 0 | 0.17 | 0.1180244
1-methyl-3-octylimidazolium bis(trifluoromethylsulfonyl)imid | 308.15 | 0 | 1.06e-06 | 0.006017049 | 0.032924263 | 0.084451852 | 0.079792446 | 0.029735752 | 0.009658342 | 2.36e-07 | 0 | 0.207 | 0.1434228
1-methyl-3-octylimidazolium bis(trifluoromethylsulfonyl)imid | 313.15 | 0 | 1.06e-06 | 0.006017049 | 0.032924263 | 0.084451852 | 0.079792446 | 0.029735752 | 0.009658342 | 2.36e-07 | 0 | 0.254 | 0.1731958
1-methyl-3-octylimidazolium bis(trifluoromethylsulfonyl)imid | 318.15 | 0 | 1.06e-06 | 0.006017049 | 0.032924263 | 0.084451852 | 0.079792446 | 0.029735752 | 0.009658342 | 2.36e-07 | 0 | 0.307 | 0.2047072
1-methyl-3-octylimidazolium bis(trifluoromethylsulfonyl)imid | 323.15 | 0 | 1.06e-06 | 0.006017049 | 0.032924263 | 0.084451852 | 0.079792446 | 0.029735752 | 0.009658342 | 2.36e-07 | 0 | 0.361 | 0.2408053
1-methyl-3-octylimidazolium bis(trifluoromethylsulfonyl)imid | 328.15 | 0 | 1.06e-06 | 0.006017049 | 0.032924263 | 0.084451852 | 0.079792446 | 0.029735752 | 0.009658342 | 2.36e-07 | 0 | 0.4151 | 0.2806177
1-methyl-3-octylimidazolium bis(trifluoromethylsulfonyl)imid | 333.15 | 0 | 1.06e-06 | 0.006017049 | 0.032924263 | 0.084451852 | 0.079792446 | 0.029735752 | 0.009658342 | 2.36e-07 | 0 | 0.478 | 0.3255159
1-methyl-3-octylimidazolium bis(trifluoromethylsulfonyl)imid | 338.15 | 0 | 1.06e-06 | 0.006017049 | 0.032924263 | 0.084451852 | 0.079792446 | 0.029735752 | 0.009658342 | 2.36e-07 | 0 | 0.556 | 0.3713801
1-methyl-3-octylimidazolium bis(trifluoromethylsulfonyl)imid | 343.15 | 0 | 1.06e-06 | 0.006017049 | 0.032924263 | 0.084451852 | 0.079792446 | 0.029735752 | 0.009658342 | 2.36e-07 | 0 | 0.627 | 0.4222325
1-methyl-3-octylimidazolium bis(trifluoromethylsulfonyl)imid | 348.15 | 0 | 1.06e-06 | 0.006017049 | 0.032924263 | 0.084451852 | 0.079792446 | 0.029735752 | 0.009658342 | 2.36e-07 | 0 | 0.72 | 0.4766084
1-methyl-3-octylimidazolium bis(trifluoromethylsulfonyl)imid | 353.15 | 0 | 1.06e-06 | 0.006017049 | 0.032924263 | 0.084451852 | 0.079792446 | 0.029735752 | 0.009658342 | 2.36e-07 | 0 | 0.801 | 0.5361565
1-methyl-3-octylimidazolium bis(trifluoromethylsulfonyl)imid | 358.15 | 0 | 1.06e-06 | 0.006017049 | 0.032924263 | 0.084451852 | 0.079792446 | 0.029735752 | 0.009658342 | 2.36e-07 | 0 | 0.906 | 0.5972413
1-methyl-3-octylimidazolium bis(trifluoromethylsulfonyl)imid | 363.15 | 0 | 1.06e-06 | 0.006017049 | 0.032924263 | 0.084451852 | 0.079792446 | 0.029735752 | 0.009658342 | 2.36e-07 | 0 | 0.997 | 0.6613579
1-methyl-3-octylimidazolium bis(trifluoromethylsulfonyl)imid | 368.15 | 0 | 1.06e-06 | 0.006017049 | 0.032924263 | 0.084451852 | 0.079792446 | 0.029735752 | 0.009658342 | 2.36e-07 | 0 | 1.114 | 0.7282957
1-methyl-3-octylimidazolium bis(trifluoromethylsulfonyl)imid | 373.15 | 0 | 1.06e-06 | 0.006017049 | 0.032924263 | 0.084451852 | 0.079792446 | 0.029735752 | 0.009658342 | 2.36e-07 | 0 | 1.216 | 0.7978289
1-decyl-3-methylimidazolium tetrafluoroborat | 273.1 | 0 | 1.238e-06 | 0.005938644 | 0.032028728 | 0.083831364 | 0.039617413 | 0.032541547 | 0.012112165 | 0 | 0 | 0.00578 | 0.01073752
1-decyl-3-methylimidazolium tetrafluoroborat | 278.1 | 0 | 1.238e-06 | 0.005938644 | 0.032028728 | 0.083831364 | 0.039617413 | 0.032541547 | 0.012112165 | 0 | 0 | 0.0087 | 0.01472829
1-decyl-3-methylimidazolium tetrafluoroborat | 283.1 | 0 | 1.238e-06 | 0.005938644 | 0.032028728 | 0.083831364 | 0.039617413 | 0.032541547 | 0.012112165 | 0 | 0 | 0.0129 | 0.01963061
1-decyl-3-methylimidazolium tetrafluoroborat | 288.1 | 0 | 1.238e-06 | 0.005938644 | 0.032028728 | 0.083831364 | 0.039617413 | 0.032541547 | 0.012112165 | 0 | 0 | 0.0185 | 0.02591814
1-decyl-3-methylimidazolium tetrafluoroborat | 293.1 | 0 | 1.238e-06 | 0.005938644 | 0.032028728 | 0.083831364 | 0.039617413 | 0.032541547 | 0.012112165 | 0 | 0 | 0.0258 | 0.03388896
1-decyl-3-methylimidazolium tetrafluoroborat | 298.1 | 0 | 1.238e-06 | 0.005938644 | 0.032028728 | 0.083831364 | 0.039617413 | 0.032541547 | 0.012112165 | 0 | 0 | 0.0351 | 0.03390058
1-decyl-3-methylimidazolium tetrafluoroborat | 303.1 | 0 | 1.238e-06 | 0.005938644 | 0.032028728 | 0.083831364 | 0.039617413 | 0.032541547 | 0.012112165 | 0 | 0 | 0.0467 | 0.05404337
1-decyl-3-methylimidazolium tetrafluoroborat | 308.1 | 0 | 1.238e-06 | 0.005938644 | 0.032028728 | 0.083831364 | 0.039617413 | 0.032541547 | 0.012112165 | 0 | 0 | 0.0609 | 0.06706504
1-decyl-3-methylimidazolium tetrafluoroborat | 313.1 | 0 | 1.238e-06 | 0.005938644 | 0.032028728 | 0.083831364 | 0.039617413 | 0.032541547 | 0.012112165 | 0 | 0 | 0.0784 | 0.08264737
1-decyl-3-methylimidazolium tetrafluoroborat | 318.1 | 0 | 1.238e-06 | 0.005938644 | 0.032028728 | 0.083831364 | 0.039617413 | 0.032541547 | 0.012112165 | 0 | 0 | 0.099 | 0.09945707
1-decyl-3-methylimidazolium tetrafluoroborat | 323.1 | 0 | 1.238e-06 | 0.005938644 | 0.032028728 | 0.083831364 | 0.039617413 | 0.032541547 | 0.012112165 | 0 | 0 | 0.124 | 0.1190577
1-decyl-3-methylimidazolium tetrafluoroborat | 328.1 | 0 | 1.238e-06 | 0.005938644 | 0.032028728 | 0.083831364 | 0.039617413 | 0.032541547 | 0.012112165 | 0 | 0 | 0.153 | 0.1410443
1-decyl-3-methylimidazolium tetrafluoroborat | 333.1 | 0 | 1.238e-06 | 0.005938644 | 0.032028728 | 0.083831364 | 0.039617413 | 0.032541547 | 0.012112165 | 0 | 0 | 0.189 | 0.1662448
1-decyl-3-methylimidazolium tetrafluoroborat | 338.1 | 0 | 1.238e-06 | 0.005938644 | 0.032028728 | 0.083831364 | 0.039617413 | 0.032541547 | 0.012112165 | 0 | 0 | 0.23 | 0.1923772
1-decyl-3-methylimidazolium tetrafluoroborat | 343.1 | 0 | 1.238e-06 | 0.005938644 | 0.032028728 | 0.083831364 | 0.039617413 | 0.032541547 | 0.012112165 | 0 | 0 | 0.285 | 0.22176
1-decyl-3-methylimidazolium tetrafluoroborat | 348.1 | 0 | 1.238e-06 | 0.005938644 | 0.032028728 | 0.083831364 | 0.039617413 | 0.032541547 | 0.012112165 | 0 | 0 | 0.341 | 0.2536024
1-decyl-3-methylimidazolium tetrafluoroborat | 353.1 | 0 | 1.238e-06 | 0.005938644 | 0.032028728 | 0.083831364 | 0.039617413 | 0.032541547 | 0.012112165 | 0 | 0 | 0.405 | 0.2889247
1-methyl-3-octylimidazolium tetrafluoroborat | 273.23 | 0 | 1.06e-06 | 0.006016641 | 0.032066231 | 0.072587197 | 0.03071341 | 0.032555389 | 0.01211217 | 0 | 0 | 0.00961 | 0.01769527
1-methyl-3-octylimidazolium tetrafluoroborat | 278.15 | 0 | 1.06e-06 | 0.006016641 | 0.032066231 | 0.072587197 | 0.03071341 | 0.032555389 | 0.01211217 | 0 | 0 | 0.01445 | 0.0242626
1-methyl-3-octylimidazolium tetrafluoroborat | 283.15 | 0 | 1.06e-06 | 0.006016641 | 0.032066231 | 0.072587197 | 0.03071341 | 0.032555389 | 0.01211217 | 0 | 0 | 0.0212 | 0.03232704
1-methyl-3-octylimidazolium tetrafluoroborat | 288.15 | 0 | 1.06e-06 | 0.006016641 | 0.032066231 | 0.072587197 | 0.03071341 | 0.032555389 | 0.01211217 | 0 | 0 | 0.0305 | 0.04266662
1-methyl-3-octylimidazolium tetrafluoroborat | 293.16 | 0 | 1.06e-06 | 0.006016641 | 0.032066231 | 0.072587197 | 0.03071341 | 0.032555389 | 0.01211217 | 0 | 0 | 0.0427 | 0.05576991
1-methyl-3-octylimidazolium tetrafluoroborat | 298.15 | 0 | 1.06e-06 | 0.006016641 | 0.032066231 | 0.072587197 | 0.03071341 | 0.032555389 | 0.01211217 | 0 | 0 | 0.0576 | 0.06167914
1-methyl-3-octylimidazolium tetrafluoroborat | 303.15 | 0 | 1.06e-06 | 0.006016641 | 0.032066231 | 0.072587197 | 0.03071341 | 0.032555389 | 0.01211217 | 0 | 0 | 0.0775 | 0.08888647
1-methyl-3-octylimidazolium tetrafluoroborat | 308.15 | 0 | 1.06e-06 | 0.006016641 | 0.032066231 | 0.072587197 | 0.03071341 | 0.032555389 | 0.01211217 | 0 | 0 | 0.1017 | 0.1102744
1-methyl-3-octylimidazolium tetrafluoroborat | 313.15 | 0 | 1.06e-06 | 0.006016641 | 0.032066231 | 0.072587197 | 0.03071341 | 0.032555389 | 0.01211217 | 0 | 0 | 0.1311 | 0.1358615
1-methyl-3-octylimidazolium tetrafluoroborat | 318.15 | 0 | 1.06e-06 | 0.006016641 | 0.032066231 | 0.072587197 | 0.03071341 | 0.032555389 | 0.01211217 | 0 | 0 | 0.1654 | 0.1634573
1-methyl-3-octylimidazolium tetrafluoroborat | 323.15 | 0 | 1.06e-06 | 0.006016641 | 0.032066231 | 0.072587197 | 0.03071341 | 0.032555389 | 0.01211217 | 0 | 0 | 0.203 | 0.1956277
1-methyl-3-octylimidazolium tetrafluoroborat | 328.15 | 0 | 1.06e-06 | 0.006016641 | 0.032066231 | 0.072587197 | 0.03071341 | 0.032555389 | 0.01211217 | 0 | 0 | 0.244 | 0.2317066
1-methyl-3-octylimidazolium tetrafluoroborat | 333.15 | 0 | 1.06e-06 | 0.006016641 | 0.032066231 | 0.072587197 | 0.03071341 | 0.032555389 | 0.01211217 | 0 | 0 | 0.298 | 0.2730506
1-methyl-3-octylimidazolium tetrafluoroborat | 338.2 | 0 | 1.06e-06 | 0.006016641 | 0.032066231 | 0.072587197 | 0.03071341 | 0.032555389 | 0.01211217 | 0 | 0 | 0.364 | 0.3159156
1-methyl-3-octylimidazolium tetrafluoroborat | 343.16 | 0 | 1.06e-06 | 0.006016641 | 0.032066231 | 0.072587197 | 0.03071341 | 0.032555389 | 0.01211217 | 0 | 0 | 0.42 | 0.3641039
1-methyl-3-octylimidazolium tetrafluoroborat | 348.16 | 0 | 1.06e-06 | 0.006016641 | 0.032066231 | 0.072587197 | 0.03071341 | 0.032555389 | 0.01211217 | 0 | 0 | 0.485 | 0.4163167
1-methyl-3-octylimidazolium tetrafluoroborat | 353.15 | 0 | 1.06e-06 | 0.006016641 | 0.032066231 | 0.072587197 | 0.03071341 | 0.032555389 | 0.01211217 | 0 | 0 | 0.561 | 0.4742266
1-methyl-3-octylimidazolium tetrafluoroborat | 358.15 | 0 | 1.06e-06 | 0.006016641 | 0.032066231 | 0.072587197 | 0.03071341 | 0.032555389 | 0.01211217 | 0 | 0 | 0.688 | 0.5343453
1-methyl-3-octylimidazolium tetrafluoroborat | 368.15 | 0 | 1.06e-06 | 0.006016641 | 0.032066231 | 0.072587197 | 0.03071341 | 0.032555389 | 0.01211217 | 0 | 0 | 0.895 | 0.6654771
1-ethyl-3-methylimidazolium octyl sulfat | 273.1 | 0 | 1.193e-06 | 0.006128596 | 0.034738518 | 0.089382411 | 0.040932552 | 0.006499601 | 0.032123175 | 0.000213941 | 1.4e-08 | 0.008 | 0.005992137
1-ethyl-3-methylimidazolium octyl sulfat | 278.1 | 0 | 1.193e-06 | 0.006128596 | 0.034738518 | 0.089382411 | 0.040932552 | 0.006499601 | 0.032123175 | 0.000213941 | 1.4e-08 | 0.012 | 0.008448392
1-ethyl-3-methylimidazolium octyl sulfat | 283.1 | 0 | 1.193e-06 | 0.006128596 | 0.034738518 | 0.089382411 | 0.040932552 | 0.006499601 | 0.032123175 | 0.000213941 | 1.4e-08 | 0.017 | 0.01154555
1-ethyl-3-methylimidazolium octyl sulfat | 288.1 | 0 | 1.193e-06 | 0.006128596 | 0.034738518 | 0.089382411 | 0.040932552 | 0.006499601 | 0.032123175 | 0.000213941 | 1.4e-08 | 0.025 | 0.01561658
1-ethyl-3-methylimidazolium octyl sulfat | 293.1 | 0 | 1.193e-06 | 0.006128596 | 0.034738518 | 0.089382411 | 0.040932552 | 0.006499601 | 0.032123175 | 0.000213941 | 1.4e-08 | 0.034 | 0.02090138
1-ethyl-3-methylimidazolium octyl sulfat | 298.1 | 0 | 1.193e-06 | 0.006128596 | 0.034738518 | 0.089382411 | 0.040932552 | 0.006499601 | 0.032123175 | 0.000213941 | 1.4e-08 | 0.046 | 0.01481053
1-ethyl-3-methylimidazolium octyl sulfat | 303.1 | 0 | 1.193e-06 | 0.006128596 | 0.034738518 | 0.089382411 | 0.040932552 | 0.006499601 | 0.032123175 | 0.000213941 | 1.4e-08 | 0.06 | 0.03471345
1-ethyl-3-methylimidazolium octyl sulfat | 308.1 | 0 | 1.193e-06 | 0.006128596 | 0.034738518 | 0.089382411 | 0.040932552 | 0.006499601 | 0.032123175 | 0.000213941 | 1.4e-08 | 0.078 | 0.04389452
1-ethyl-3-methylimidazolium octyl sulfat | 313.1 | 0 | 1.193e-06 | 0.006128596 | 0.034738518 | 0.089382411 | 0.040932552 | 0.006499601 | 0.032123175 | 0.000213941 | 1.4e-08 | 0.098 | 0.05508574
1-ethyl-3-methylimidazolium octyl sulfat | 318.1 | 0 | 1.193e-06 | 0.006128596 | 0.034738518 | 0.089382411 | 0.040932552 | 0.006499601 | 0.032123175 | 0.000213941 | 1.4e-08 | 0.124 | 0.06736639
1-ethyl-3-methylimidazolium octyl sulfat | 323.1 | 0 | 1.193e-06 | 0.006128596 | 0.034738518 | 0.089382411 | 0.040932552 | 0.006499601 | 0.032123175 | 0.000213941 | 1.4e-08 | 0.153 | 0.08191502
1-ethyl-3-methylimidazolium octyl sulfat | 328.1 | 0 | 1.193e-06 | 0.006128596 | 0.034738518 | 0.089382411 | 0.040932552 | 0.006499601 | 0.032123175 | 0.000213941 | 1.4e-08 | 0.193 | 0.09848422
1-ethyl-3-methylimidazolium octyl sulfat | 333.1 | 0 | 1.193e-06 | 0.006128596 | 0.034738518 | 0.089382411 | 0.040932552 | 0.006499601 | 0.032123175 | 0.000213941 | 1.4e-08 | 0.232 | 0.117753
1-ethyl-3-methylimidazolium octyl sulfat | 338.1 | 0 | 1.193e-06 | 0.006128596 | 0.034738518 | 0.089382411 | 0.040932552 | 0.006499601 | 0.032123175 | 0.000213941 | 1.4e-08 | 0.279 | 0.1380052
1-ethyl-3-methylimidazolium octyl sulfat | 343.1 | 0 | 1.193e-06 | 0.006128596 | 0.034738518 | 0.089382411 | 0.040932552 | 0.006499601 | 0.032123175 | 0.000213941 | 1.4e-08 | 0.329 | 0.1610635
1-ethyl-3-methylimidazolium octyl sulfat | 348.1 | 0 | 1.193e-06 | 0.006128596 | 0.034738518 | 0.089382411 | 0.040932552 | 0.006499601 | 0.032123175 | 0.000213941 | 1.4e-08 | 0.385 | 0.1863538
1-ethyl-3-methylimidazolium octyl sulfat | 353.1 | 0 | 1.193e-06 | 0.006128596 | 0.034738518 | 0.089382411 | 0.040932552 | 0.006499601 | 0.032123175 | 0.000213941 | 1.4e-08 | 0.447 | 0.2147324
1-ethyl-3-methylimidazolium octyl sulfat | 358.1 | 0 | 1.193e-06 | 0.006128596 | 0.034738518 | 0.089382411 | 0.040932552 | 0.006499601 | 0.032123175 | 0.000213941 | 1.4e-08 | 0.514 | 0.2445197
1-ethyl-3-methylimidazolium octyl sulfat | 363.1 | 0 | 1.193e-06 | 0.006128596 | 0.034738518 | 0.089382411 | 0.040932552 | 0.006499601 | 0.032123175 | 0.000213941 | 1.4e-08 | 0.584 | 0.2764614
1-ethyl-3-methylimidazolium octyl sulfat | 368.1 | 0 | 1.193e-06 | 0.006128596 | 0.034738518 | 0.089382411 | 0.040932552 | 0.006499601 | 0.032123175 | 0.000213941 | 1.4e-08 | 0.661 | 0.3104895
1-ethyl-3-methylimidazolium octyl sulfat | 373.1 | 0 | 1.193e-06 | 0.006128596 | 0.034738518 | 0.089382411 | 0.040932552 | 0.006499601 | 0.032123175 | 0.000213941 | 1.4e-08 | 0.731 | 0.3465185
1-hexyl-3-methylimidazolium bis[(trifluoromethyl)sulfonyl]imid | 273.15 | 0 | 9.31e-07 | 0.006017125 | 0.032962455 | 0.073402468 | 0.070992511 | 0.029753426 | 0.009658348 | 2.36e-07 | 0 | 0.0584 | 0.1
1-hexyl-3-methylimidazolium bis[(trifluoromethyl)sulfonyl]imid | 278.15 | 0 | 9.31e-07 | 0.006017125 | 0.032962455 | 0.073402468 | 0.070992511 | 0.029753426 | 0.009658348 | 2.36e-07 | 0 | 0.077 | 0.06004418
1-hexyl-3-methylimidazolium bis[(trifluoromethyl)sulfonyl]imid | 283.15 | 0 | 9.31e-07 | 0.006017125 | 0.032962455 | 0.073402468 | 0.070992511 | 0.029753426 | 0.009658348 | 2.36e-07 | 0 | 0.1067 | 0.07779532
1-hexyl-3-methylimidazolium bis[(trifluoromethyl)sulfonyl]imid | 288.15 | 0 | 9.31e-07 | 0.006017125 | 0.032962455 | 0.073402468 | 0.070992511 | 0.029753426 | 0.009658348 | 2.36e-07 | 0 | 0.135 | 0.0999379
1-hexyl-3-methylimidazolium bis[(trifluoromethyl)sulfonyl]imid | 293.15 | 0 | 9.31e-07 | 0.006017125 | 0.032962455 | 0.073402468 | 0.070992511 | 0.029753426 | 0.009658348 | 2.36e-07 | 0 | 0.176 | 0.1272643
1-hexyl-3-methylimidazolium bis[(trifluoromethyl)sulfonyl]imid | 298.15 | 0 | 9.31e-07 | 0.006017125 | 0.032962455 | 0.073402468 | 0.070992511 | 0.029753426 | 0.009658348 | 2.36e-07 | 0 | 0.221 | 0.1338636
1-hexyl-3-methylimidazolium bis[(trifluoromethyl)sulfonyl]imid | 303.15 | 0 | 9.31e-07 | 0.006017125 | 0.032962455 | 0.073402468 | 0.070992511 | 0.029753426 | 0.009658348 | 2.36e-07 | 0 | 0.273 | 0.1938268
1-hexyl-3-methylimidazolium bis[(trifluoromethyl)sulfonyl]imid | 308.15 | 0 | 9.31e-07 | 0.006017125 | 0.032962455 | 0.073402468 | 0.070992511 | 0.029753426 | 0.009658348 | 2.36e-07 | 0 | 0.33 | 0.2354654
1-hexyl-3-methylimidazolium bis[(trifluoromethyl)sulfonyl]imid | 313.15 | 0 | 9.31e-07 | 0.006017125 | 0.032962455 | 0.073402468 | 0.070992511 | 0.029753426 | 0.009658348 | 2.36e-07 | 0 | 0.396 | 0.2842608
1-hexyl-3-methylimidazolium bis[(trifluoromethyl)sulfonyl]imid | 318.15 | 0 | 9.31e-07 | 0.006017125 | 0.032962455 | 0.073402468 | 0.070992511 | 0.029753426 | 0.009658348 | 2.36e-07 | 0 | 0.467 | 0.3358912
1-hexyl-3-methylimidazolium bis[(trifluoromethyl)sulfonyl]imid | 323.15 | 0 | 9.31e-07 | 0.006017125 | 0.032962455 | 0.073402468 | 0.070992511 | 0.029753426 | 0.009658348 | 2.36e-07 | 0 | 0.553 | 0.3950215
1-hexyl-3-methylimidazolium bis[(trifluoromethyl)sulfonyl]imid | 328.15 | 0 | 9.31e-07 | 0.006017125 | 0.032962455 | 0.073402468 | 0.070992511 | 0.029753426 | 0.009658348 | 2.36e-07 | 0 | 0.634 | 0.4602193
1-hexyl-3-methylimidazolium bis[(trifluoromethyl)sulfonyl]imid | 333.15 | 0 | 9.31e-07 | 0.006017125 | 0.032962455 | 0.073402468 | 0.070992511 | 0.029753426 | 0.009658348 | 2.36e-07 | 0 | 0.73 | 0.533729
1-hexyl-3-methylimidazolium bis[(trifluoromethyl)sulfonyl]imid | 338.15 | 0 | 9.31e-07 | 0.006017125 | 0.032962455 | 0.073402468 | 0.070992511 | 0.029753426 | 0.009658348 | 2.36e-07 | 0 | 0.83 | 0.6088033
1-hexyl-3-methylimidazolium bis[(trifluoromethyl)sulfonyl]imid | 343.15 | 0 | 9.31e-07 | 0.006017125 | 0.032962455 | 0.073402468 | 0.070992511 | 0.029753426 | 0.009658348 | 2.36e-07 | 0 | 0.939 | 0.6920258
1-hexyl-3-methylimidazolium bis[(trifluoromethyl)sulfonyl]imid | 348.15 | 0 | 9.31e-07 | 0.006017125 | 0.032962455 | 0.073402468 | 0.070992511 | 0.029753426 | 0.009658348 | 2.36e-07 | 0 | 1.054 | 0.7809969
1-hexyl-3-methylimidazolium bis[(trifluoromethyl)sulfonyl]imid | 353.15 | 0 | 9.31e-07 | 0.006017125 | 0.032962455 | 0.073402468 | 0.070992511 | 0.029753426 | 0.009658348 | 2.36e-07 | 0 | 1.177 | 0.8784133
1-hexyl-3-methylimidazolium bis[(trifluoromethyl)sulfonyl]imid | 363.15 | 0 | 9.31e-07 | 0.006017125 | 0.032962455 | 0.073402468 | 0.070992511 | 0.029753426 | 0.009658348 | 2.36e-07 | 0 | 1.441 | 1.083179
1-hexyl-3-methylimidazolium bis[(trifluoromethyl)sulfonyl]imid | 368.15 | 0 | 9.31e-07 | 0.006017125 | 0.032962455 | 0.073402468 | 0.070992511 | 0.029753426 | 0.009658348 | 2.36e-07 | 0 | 1.579 | 1.19263
1-hexyl-3-methylimidazolium bis[(trifluoromethyl)sulfonyl]imid | 373.15 | 0 | 9.31e-07 | 0.006017125 | 0.032962455 | 0.073402468 | 0.070992511 | 0.029753426 | 0.009658348 | 2.36e-07 | 0 | 1.729 | 1.306307
1-hexyl-2,3-dimethylimidazolium bis[(trifluoromethyl)sulfonyl]imid | 273.15 | 0 | 5.9e-08 | 0.001735303 | 0.038601425 | 0.077496145 | 0.072083096 | 0.029751388 | 0.009658347 | 2.36e-07 | 0 | 0.027 | 0.04893788
1-hexyl-2,3-dimethylimidazolium bis[(trifluoromethyl)sulfonyl]imid | 283.15 | 0 | 5.9e-08 | 0.001735303 | 0.038601425 | 0.077496145 | 0.072083096 | 0.029751388 | 0.009658347 | 2.36e-07 | 0 | 0.056 | 0.08323518
1-hexyl-2,3-dimethylimidazolium bis[(trifluoromethyl)sulfonyl]imid | 293.15 | 0 | 5.9e-08 | 0.001735303 | 0.038601425 | 0.077496145 | 0.072083096 | 0.029751388 | 0.009658347 | 2.36e-07 | 0 | 0.101 | 0.1346
1-hexyl-2,3-dimethylimidazolium bis[(trifluoromethyl)sulfonyl]imid | 298.15 | 0 | 5.9e-08 | 0.001735303 | 0.038601425 | 0.077496145 | 0.072083096 | 0.029751388 | 0.009658347 | 2.36e-07 | 0 | 0.108 | 0.1437042
1-hexyl-2,3-dimethylimidazolium bis[(trifluoromethyl)sulfonyl]imid | 303.15 | 0 | 5.9e-08 | 0.001735303 | 0.038601425 | 0.077496145 | 0.072083096 | 0.029751388 | 0.009658347 | 2.36e-07 | 0 | 0.168 | 0.2029856
1-hexyl-2,3-dimethylimidazolium bis[(trifluoromethyl)sulfonyl]imid | 308.15 | 0 | 5.9e-08 | 0.001735303 | 0.038601425 | 0.077496145 | 0.072083096 | 0.029751388 | 0.009658347 | 2.36e-07 | 0 | 0.213 | 0.2454685
1-hexyl-2,3-dimethylimidazolium bis[(trifluoromethyl)sulfonyl]imid | 313.15 | 0 | 5.9e-08 | 0.001735303 | 0.038601425 | 0.077496145 | 0.072083096 | 0.029751388 | 0.009658347 | 2.36e-07 | 0 | 0.262 | 0.2950303
1-hexyl-2,3-dimethylimidazolium bis[(trifluoromethyl)sulfonyl]imid | 318.15 | 0 | 5.9e-08 | 0.001735303 | 0.038601425 | 0.077496145 | 0.072083096 | 0.029751388 | 0.009658347 | 2.36e-07 | 0 | 0.319 | 0.3472546
1-hexyl-2,3-dimethylimidazolium bis[(trifluoromethyl)sulfonyl]imid | 323.15 | 0 | 5.9e-08 | 0.001735303 | 0.038601425 | 0.077496145 | 0.072083096 | 0.029751388 | 0.009658347 | 2.36e-07 | 0 | 0.381 | 0.4068344
1-hexyl-2,3-dimethylimidazolium bis[(trifluoromethyl)sulfonyl]imid | 328.15 | 0 | 5.9e-08 | 0.001735303 | 0.038601425 | 0.077496145 | 0.072083096 | 0.029751388 | 0.009658347 | 2.36e-07 | 0 | 0.426 | 0.4722862
1-hexyl-2,3-dimethylimidazolium bis[(trifluoromethyl)sulfonyl]imid | 333.15 | 0 | 5.9e-08 | 0.001735303 | 0.038601425 | 0.077496145 | 0.072083096 | 0.029751388 | 0.009658347 | 2.36e-07 | 0 | 0.525 | 0.5458221
1-hexyl-2,3-dimethylimidazolium bis[(trifluoromethyl)sulfonyl]imid | 343.15 | 0 | 5.9e-08 | 0.001735303 | 0.038601425 | 0.077496145 | 0.072083096 | 0.029751388 | 0.009658347 | 2.36e-07 | 0 | 0.696 | 0.703406
1-butyl-3-methylimidazolium tetrafluoroborat | 273 | 0 | 1.192e-06 | 0.005996436 | 0.032084176 | 0.049871554 | 0.013698275 | 0.032580286 | 0.012112179 | 0 | 0 | 0.0784 | 0.03160917
1-butyl-3-methylimidazolium tetrafluoroborat | 278.15 | 0 | 1.192e-06 | 0.005996436 | 0.032084176 | 0.049871554 | 0.013698275 | 0.032580286 | 0.012112179 | 0 | 0 | 0.11367 | 0.08438963
1-butyl-3-methylimidazolium tetrafluoroborat | 283.15 | 0 | 1.192e-06 | 0.005996436 | 0.032084176 | 0.049871554 | 0.013698275 | 0.032580286 | 0.012112179 | 0 | 0 | 0.1466 | 0.1123783
1-butyl-3-methylimidazolium tetrafluoroborat | 288.15 | 0 | 1.192e-06 | 0.005996436 | 0.032084176 | 0.049871554 | 0.013698275 | 0.032580286 | 0.012112179 | 0 | 0 | 0.211 | 0.1482441
1-butyl-3-methylimidazolium tetrafluoroborat | 293.15 | 0 | 1.192e-06 | 0.005996436 | 0.032084176 | 0.049871554 | 0.013698275 | 0.032580286 | 0.012112179 | 0 | 0 | 0.2572 | 0.1936732
1-butyl-3-methylimidazolium tetrafluoroborat | 298.15 | 0 | 1.192e-06 | 0.005996436 | 0.032084176 | 0.049871554 | 0.013698275 | 0.032580286 | 0.012112179 | 0 | 0 | 0.352 | 0.2752053
1-butyl-3-methylimidazolium tetrafluoroborat | 303.15 | 0 | 1.192e-06 | 0.005996436 | 0.032084176 | 0.049871554 | 0.013698275 | 0.032580286 | 0.012112179 | 0 | 0 | 0.419 | 0.3084063
1-butyl-3-methylimidazolium tetrafluoroborat | 308.15 | 0 | 1.192e-06 | 0.005996436 | 0.032084176 | 0.049871554 | 0.013698275 | 0.032580286 | 0.012112179 | 0 | 0 | 0.523 | 0.3824597
1-butyl-3-methylimidazolium tetrafluoroborat | 313.15 | 0 | 1.192e-06 | 0.005996436 | 0.032084176 | 0.049871554 | 0.013698275 | 0.032580286 | 0.012112179 | 0 | 0 | 0.637 | 0.4710165
1-butyl-3-methylimidazolium tetrafluoroborat | 318.16 | 0 | 1.192e-06 | 0.005996436 | 0.032084176 | 0.049871554 | 0.013698275 | 0.032580286 | 0.012112179 | 0 | 0 | 0.74 | 0.566491
1-butyl-3-methylimidazolium tetrafluoroborat | 323.17 | 0 | 1.192e-06 | 0.005996436 | 0.032084176 | 0.049871554 | 0.013698275 | 0.032580286 | 0.012112179 | 0 | 0 | 0.912 | 0.6777539
1-butyl-3-methylimidazolium tetrafluoroborat | 328.13 | 0 | 1.192e-06 | 0.005996436 | 0.032084176 | 0.049871554 | 0.013698275 | 0.032580286 | 0.012112179 | 0 | 0 | 1.0614 | 0.802493
1-butyl-3-methylimidazolium tetrafluoroborat | 333.11 | 0 | 1.192e-06 | 0.005996436 | 0.032084176 | 0.049871554 | 0.013698275 | 0.032580286 | 0.012112179 | 0 | 0 | 1.2207 | 0.9453916
1-butyl-3-methylimidazolium tetrafluoroborat | 338.18 | 0 | 1.192e-06 | 0.005996436 | 0.032084176 | 0.049871554 | 0.013698275 | 0.032580286 | 0.012112179 | 0 | 0 | 1.376 | 1.093503
1-butyl-3-methylimidazolium tetrafluoroborat | 343.14 | 0 | 1.192e-06 | 0.005996436 | 0.032084176 | 0.049871554 | 0.013698275 | 0.032580286 | 0.012112179 | 0 | 0 | 1.5201 | 1.259962
1-butyl-3-methylimidazolium tetrafluoroborat | 348.1 | 0 | 1.192e-06 | 0.005996436 | 0.032084176 | 0.049871554 | 0.013698275 | 0.032580286 | 0.012112179 | 0 | 0 | 1.7034 | 1.440279
1-butyl-3-methylimidazolium tetrafluoroborat | 353.13 | 0 | 1.192e-06 | 0.005996436 | 0.032084176 | 0.049871554 | 0.013698275 | 0.032580286 | 0.012112179 | 0 | 0 | 1.9164 | 1.640218
1-butyl-3-methylimidazolium tetrafluoroborat | 368.15 | 0 | 1.192e-06 | 0.005996436 | 0.032084176 | 0.049871554 | 0.013698275 | 0.032580286 | 0.012112179 | 0 | 0 | 3.1 | 2.300232
1-butyl-3-methylimidazolium tetrafluoroborat | 373 | 0 | 1.192e-06 | 0.005996436 | 0.032084176 | 0.049871554 | 0.013698275 | 0.032580286 | 0.012112179 | 0 | 0 | 3.4 | 2.543886
1-butyl-3-methylimidazolium dicyanamid | 273.15 | 0 | 1.192e-06 | 0.005996436 | 0.032084368 | 0.052253095 | 0.028005088 | 0.009986981 | 0.021875222 | 0.00179868 | 0 | 0.383 | 0.2620084
1-butyl-3-methylimidazolium dicyanamid | 278.15 | 0 | 1.192e-06 | 0.005996436 | 0.032084368 | 0.052253095 | 0.028005088 | 0.009986981 | 0.021875222 | 0.00179868 | 0 | 0.433 | 0.356821
1-butyl-3-methylimidazolium dicyanamid | 283.15 | 0 | 1.192e-06 | 0.005996436 | 0.032084368 | 0.052253095 | 0.028005088 | 0.009986981 | 0.021875222 | 0.00179868 | 0 | 0.636 | 0.4724988
1-butyl-3-methylimidazolium dicyanamid | 288.15 | 0 | 1.192e-06 | 0.005996436 | 0.032084368 | 0.052253095 | 0.028005088 | 0.009986981 | 0.021875222 | 0.00179868 | 0 | 0.702 | 0.6199174
1-butyl-3-methylimidazolium dicyanamid | 293.15 | 0 | 1.192e-06 | 0.005996436 | 0.032084368 | 0.052253095 | 0.028005088 | 0.009986981 | 0.021875222 | 0.00179868 | 0 | 0.972 | 0.8056498
1-butyl-3-methylimidazolium dicyanamid | 298.15 | 0 | 1.192e-06 | 0.005996436 | 0.032084368 | 0.052253095 | 0.028005088 | 0.009986981 | 0.021875222 | 0.00179868 | 0 | 1.052 | 1.212247
1-butyl-3-methylimidazolium dicyanamid | 303.15 | 0 | 1.192e-06 | 0.005996436 | 0.032084368 | 0.052253095 | 0.028005088 | 0.009986981 | 0.021875222 | 0.00179868 | 0 | 1.299 | 1.271254
1-butyl-3-methylimidazolium dicyanamid | 308.15 | 0 | 1.192e-06 | 0.005996436 | 0.032084368 | 0.052253095 | 0.028005088 | 0.009986981 | 0.021875222 | 0.00179868 | 0 | 1.483 | 1.569854
1-butyl-3-methylimidazolium dicyanamid | 313.15 | 0 | 1.192e-06 | 0.005996436 | 0.032084368 | 0.052253095 | 0.028005088 | 0.009986981 | 0.021875222 | 0.00179868 | 0 | 1.886 | 1.925458
1-butyl-3-methylimidazolium dicyanamid | 318.15 | 0 | 1.192e-06 | 0.005996436 | 0.032084368 | 0.052253095 | 0.028005088 | 0.009986981 | 0.021875222 | 0.00179868 | 0 | 1.991 | 2.307367
1-butyl-3-methylimidazolium dicyanamid | 323.15 | 0 | 1.192e-06 | 0.005996436 | 0.032084368 | 0.052253095 | 0.028005088 | 0.009986981 | 0.021875222 | 0.00179868 | 0 | 2.459 | 2.750844
1-butyl-3-methylimidazolium dicyanamid | 328.15 | 0 | 1.192e-06 | 0.005996436 | 0.032084368 | 0.052253095 | 0.028005088 | 0.009986981 | 0.021875222 | 0.00179868 | 0 | 2.57 | 3.246346
1-butyl-3-methylimidazolium dicyanamid | 333.15 | 0 | 1.192e-06 | 0.005996436 | 0.032084368 | 0.052253095 | 0.028005088 | 0.009986981 | 0.021875222 | 0.00179868 | 0 | 2.799 | 3.812129
1-butyl-3-methylimidazolium dicyanamid | 338.15 | 0 | 1.192e-06 | 0.005996436 | 0.032084368 | 0.052253095 | 0.028005088 | 0.009986981 | 0.021875222 | 0.00179868 | 0 | 3.093 | 4.396782
1-butyl-3-methylimidazolium dicyanamid | 343.15 | 0 | 1.192e-06 | 0.005996436 | 0.032084368 | 0.052253095 | 0.028005088 | 0.009986981 | 0.021875222 | 0.00179868 | 0 | 3.396 | 5.052009
1-butyl-3-methylimidazolium dicyanamid | 348.15 | 0 | 1.192e-06 | 0.005996436 | 0.032084368 | 0.052253095 | 0.028005088 | 0.009986981 | 0.021875222 | 0.00179868 | 0 | 3.712 | 5.759864
1-butyl-3-methylimidazolium dicyanamid | 353.15 | 0 | 1.192e-06 | 0.005996436 | 0.032084368 | 0.052253095 | 0.028005088 | 0.009986981 | 0.021875222 | 0.00179868 | 0 | 4.031 | 6.542726
1-butyl-3-methylimidazolium dicyanamid | 358.15 | 0 | 1.192e-06 | 0.005996436 | 0.032084368 | 0.052253095 | 0.028005088 | 0.009986981 | 0.021875222 | 0.00179868 | 0 | 4.69 | 7.353283
1-butyl-3-methylimidazolium dicyanamid | 368.15 | 0 | 1.192e-06 | 0.005996436 | 0.032084368 | 0.052253095 | 0.028005088 | 0.009986981 | 0.021875222 | 0.00179868 | 0 | 5.41 | 9.114749
1-butyl-3-methylimidazolium thiocyanat | 273.15 | 0 | 1.192e-06 | 0.005996436 | 0.032084178 | 0.049885415 | 0.016174093 | 0.018772518 | 0.019301544 | 0.002213049 | 7.6e-08 | 0.1868 | 0.2155249
1-butyl-3-methylimidazolium thiocyanat | 278.15 | 0 | 1.192e-06 | 0.005996436 | 0.032084178 | 0.049885415 | 0.016174093 | 0.018772518 | 0.019301544 | 0.002213049 | 7.6e-08 | 0.268 | 0.2969626
1-butyl-3-methylimidazolium thiocyanat | 288.15 | 0 | 1.192e-06 | 0.005996436 | 0.032084178 | 0.049885415 | 0.016174093 | 0.018772518 | 0.019301544 | 0.002213049 | 7.6e-08 | 0.455 | 0.5268059
1-butyl-3-methylimidazolium thiocyanat | 293.15 | 0 | 1.192e-06 | 0.005996436 | 0.032084178 | 0.049885415 | 0.016174093 | 0.018772518 | 0.019301544 | 0.002213049 | 7.6e-08 | 0.386 | 0.6914558
1-butyl-3-methylimidazolium thiocyanat | 298.15 | 0 | 1.192e-06 | 0.005996436 | 0.032084178 | 0.049885415 | 0.016174093 | 0.018772518 | 0.019301544 | 0.002213049 | 7.6e-08 | 0.699 | 1.002563
1-butyl-3-methylimidazolium thiocyanat | 303.15 | 0 | 1.192e-06 | 0.005996436 | 0.032084178 | 0.049885415 | 0.016174093 | 0.018772518 | 0.019301544 | 0.002213049 | 7.6e-08 | 0.824 | 1.110034
1-butyl-3-methylimidazolium thiocyanat | 308.15 | 0 | 1.192e-06 | 0.005996436 | 0.032084178 | 0.049885415 | 0.016174093 | 0.018772518 | 0.019301544 | 0.002213049 | 7.6e-08 | 1.036 | 1.38174
1-butyl-3-methylimidazolium thiocyanat | 313.15 | 0 | 1.192e-06 | 0.005996436 | 0.032084178 | 0.049885415 | 0.016174093 | 0.018772518 | 0.019301544 | 0.002213049 | 7.6e-08 | 1.124 | 1.70786
1-butyl-3-methylimidazolium thiocyanat | 318.15 | 0 | 1.192e-06 | 0.005996436 | 0.032084178 | 0.049885415 | 0.016174093 | 0.018772518 | 0.019301544 | 0.002213049 | 7.6e-08 | 1.318 | 2.060651
1-butyl-3-methylimidazolium thiocyanat | 323.15 | 0 | 1.192e-06 | 0.005996436 | 0.032084178 | 0.049885415 | 0.016174093 | 0.018772518 | 0.019301544 | 0.002213049 | 7.6e-08 | 1.478 | 2.473086
1-butyl-3-methylimidazolium thiocyanat | 328.15 | 0 | 1.192e-06 | 0.005996436 | 0.032084178 | 0.049885415 | 0.016174093 | 0.018772518 | 0.019301544 | 0.002213049 | 7.6e-08 | 1.638 | 2.93688
1-butyl-3-methylimidazolium thiocyanat | 333.15 | 0 | 1.192e-06 | 0.005996436 | 0.032084178 | 0.049885415 | 0.016174093 | 0.018772518 | 0.019301544 | 0.002213049 | 7.6e-08 | 1.862 | 3.46973
1-butyl-3-methylimidazolium thiocyanat | 338.15 | 0 | 1.192e-06 | 0.005996436 | 0.032084178 | 0.049885415 | 0.016174093 | 0.018772518 | 0.019301544 | 0.002213049 | 7.6e-08 | 2.37 | 4.023507
1-butyl-3-methylimidazolium thiocyanat | 348.15 | 0 | 1.192e-06 | 0.005996436 | 0.032084178 | 0.049885415 | 0.016174093 | 0.018772518 | 0.019301544 | 0.002213049 | 7.6e-08 | 2.99 | 5.324937
1-butyl-3-methylimidazolium thiocyanat | 358.15 | 0 | 1.192e-06 | 0.005996436 | 0.032084178 | 0.049885415 | 0.016174093 | 0.018772518 | 0.019301544 | 0.002213049 | 7.6e-08 | 3.58 | 6.861073
1-butyl-3-methylimidazolium thiocyanat | 368.15 | 0 | 1.192e-06 | 0.005996436 | 0.032084178 | 0.049885415 | 0.016174093 | 0.018772518 | 0.019301544 | 0.002213049 | 7.6e-08 | 4.21 | 8.573936
1-butyl-3-methylimidazolium trifluoroacetat | 273 | 0 | 1.192e-06 | 0.005996436 | 0.032084458 | 0.051019341 | 0.039593254 | 0.007038022 | 0.013844246 | 0.006222806 | 1.737e-06 | 0.077 | 0.108995
1-butyl-3-methylimidazolium trifluoroacetat | 278.15 | 0 | 1.192e-06 | 0.005996436 | 0.032084458 | 0.051019341 | 0.039593254 | 0.007038022 | 0.013844246 | 0.006222806 | 1.737e-06 | 0.1144 | 0.1501341
1-butyl-3-methylimidazolium trifluoroacetat | 283 | 0 | 1.192e-06 | 0.005996436 | 0.032084458 | 0.051019341 | 0.039593254 | 0.007038022 | 0.013844246 | 0.006222806 | 1.737e-06 | 0.14 | 0.2008717
1-butyl-3-methylimidazolium trifluoroacetat | 288.15 | 0 | 1.192e-06 | 0.005996436 | 0.032084458 | 0.051019341 | 0.039593254 | 0.007038022 | 0.013844246 | 0.006222806 | 1.737e-06 | 0.205 | 0.2661906
1-butyl-3-methylimidazolium trifluoroacetat | 293.15 | 0 | 1.192e-06 | 0.005996436 | 0.032084458 | 0.051019341 | 0.039593254 | 0.007038022 | 0.013844246 | 0.006222806 | 1.737e-06 | 0.24 | 0.3492969
1-butyl-3-methylimidazolium trifluoroacetat | 298.15 | 0 | 1.192e-06 | 0.005996436 | 0.032084458 | 0.051019341 | 0.039593254 | 0.007038022 | 0.013844246 | 0.006222806 | 1.737e-06 | 0.332 | 0.4473182
1-butyl-3-methylimidazolium trifluoroacetat | 303.15 | 0 | 1.192e-06 | 0.005996436 | 0.032084458 | 0.051019341 | 0.039593254 | 0.007038022 | 0.013844246 | 0.006222806 | 1.737e-06 | 0.547 | 0.560496
1-butyl-3-methylimidazolium trifluoroacetat | 308.15 | 0 | 1.192e-06 | 0.005996436 | 0.032084458 | 0.051019341 | 0.039593254 | 0.007038022 | 0.013844246 | 0.006222806 | 1.737e-06 | 0.657 | 0.6975451
1-butyl-3-methylimidazolium trifluoroacetat | 313.15 | 0 | 1.192e-06 | 0.005996436 | 0.032084458 | 0.051019341 | 0.039593254 | 0.007038022 | 0.013844246 | 0.006222806 | 1.737e-06 | 0.782 | 0.8620077
1-butyl-3-methylimidazolium trifluoroacetat | 318.15 | 0 | 1.192e-06 | 0.005996436 | 0.032084458 | 0.051019341 | 0.039593254 | 0.007038022 | 0.013844246 | 0.006222806 | 1.737e-06 | 0.92 | 1.039888
1-butyl-3-methylimidazolium trifluoroacetat | 323.15 | 0 | 1.192e-06 | 0.005996436 | 0.032084458 | 0.051019341 | 0.039593254 | 0.007038022 | 0.013844246 | 0.006222806 | 1.737e-06 | 1.05 | 1.247804
1-butyl-3-methylimidazolium trifluoroacetat | 328.15 | 0 | 1.192e-06 | 0.005996436 | 0.032084458 | 0.051019341 | 0.039593254 | 0.007038022 | 0.013844246 | 0.006222806 | 1.737e-06 | 1.22 | 1.481572
1-butyl-3-methylimidazolium trifluoroacetat | 333.15 | 0 | 1.192e-06 | 0.005996436 | 0.032084458 | 0.051019341 | 0.039593254 | 0.007038022 | 0.013844246 | 0.006222806 | 1.737e-06 | 1.38 | 1.750105
1-butyl-3-methylimidazolium trifluoroacetat | 338.15 | 0 | 1.192e-06 | 0.005996436 | 0.032084458 | 0.051019341 | 0.039593254 | 0.007038022 | 0.013844246 | 0.006222806 | 1.737e-06 | 1.56 | 2.02914
1-butyl-3-methylimidazolium trifluoroacetat | 343.15 | 0 | 1.192e-06 | 0.005996436 | 0.032084458 | 0.051019341 | 0.039593254 | 0.007038022 | 0.013844246 | 0.006222806 | 1.737e-06 | 1.75 | 2.343484
1-butyl-3-methylimidazolium trifluoroacetat | 348.15 | 0 | 1.192e-06 | 0.005996436 | 0.032084458 | 0.051019341 | 0.039593254 | 0.007038022 | 0.013844246 | 0.006222806 | 1.737e-06 | 1.93 | 2.684767
1-butyl-3-methylimidazolium trifluoroacetat | 358.15 | 0 | 1.192e-06 | 0.005996436 | 0.032084458 | 0.051019341 | 0.039593254 | 0.007038022 | 0.013844246 | 0.006222806 | 1.737e-06 | 2.06 | 3.458438
1-butyl-3-methylimidazolium trifluoroacetat | 368.15 | 0 | 1.192e-06 | 0.005996436 | 0.032084458 | 0.051019341 | 0.039593254 | 0.007038022 | 0.013844246 | 0.006222806 | 1.737e-06 | 2.5 | 4.320922
1-butyl-3-methylimidazolium trifluoroacetat | 373 | 0 | 1.192e-06 | 0.005996436 | 0.032084458 | 0.051019341 | 0.039593254 | 0.007038022 | 0.013844246 | 0.006222806 | 1.737e-06 | 2.6 | 4.786545
1-butyl-3-methylimidazolium bis(perfluoroethylsulfonyl)imid | 273.15 | 0 | 1.192e-06 | 0.005996781 | 0.032875018 | 0.067344352 | 0.085751627 | 0.029819607 | 0.007170298 | 1.26e-07 | 0 | 0.0324 | 0.04478881
1-butyl-3-methylimidazolium bis(perfluoroethylsulfonyl)imid | 278.15 | 0 | 1.192e-06 | 0.005996781 | 0.032875018 | 0.067344352 | 0.085751627 | 0.029819607 | 0.007170298 | 1.26e-07 | 0 | 0.046 | 0.0592577
1-butyl-3-methylimidazolium bis(perfluoroethylsulfonyl)imid | 283.15 | 0 | 1.192e-06 | 0.005996781 | 0.032875018 | 0.067344352 | 0.085751627 | 0.029819607 | 0.007170298 | 1.26e-07 | 0 | 0.0634 | 0.07643222
1-butyl-3-methylimidazolium bis(perfluoroethylsulfonyl)imid | 288.15 | 0 | 1.192e-06 | 0.005996781 | 0.032875018 | 0.067344352 | 0.085751627 | 0.029819607 | 0.007170298 | 1.26e-07 | 0 | 0.0853 | 0.09776122
1-butyl-3-methylimidazolium bis(perfluoroethylsulfonyl)imid | 293.15 | 0 | 1.192e-06 | 0.005996781 | 0.032875018 | 0.067344352 | 0.085751627 | 0.029819607 | 0.007170298 | 1.26e-07 | 0 | 0.1122 | 0.1239716
1-butyl-3-methylimidazolium bis(perfluoroethylsulfonyl)imid | 298.15 | 0 | 1.192e-06 | 0.005996781 | 0.032875018 | 0.067344352 | 0.085751627 | 0.029819607 | 0.007170298 | 1.26e-07 | 0 | 0.145 | 0.130063
1-butyl-3-methylimidazolium bis(perfluoroethylsulfonyl)imid | 303.15 | 0 | 1.192e-06 | 0.005996781 | 0.032875018 | 0.067344352 | 0.085751627 | 0.029819607 | 0.007170298 | 1.26e-07 | 0 | 0.1829 | 0.1874393
1-butyl-3-methylimidazolium bis(perfluoroethylsulfonyl)imid | 308.15 | 0 | 1.192e-06 | 0.005996781 | 0.032875018 | 0.067344352 | 0.085751627 | 0.029819607 | 0.007170298 | 1.26e-07 | 0 | 0.2274 | 0.2269385
1-butyl-3-methylimidazolium bis(perfluoroethylsulfonyl)imid | 313.15 | 0 | 1.192e-06 | 0.005996781 | 0.032875018 | 0.067344352 | 0.085751627 | 0.029819607 | 0.007170298 | 1.26e-07 | 0 | 0.278 | 0.2730736
1-butyl-3-methylimidazolium bis(perfluoroethylsulfonyl)imid | 318.15 | 0 | 1.192e-06 | 0.005996781 | 0.032875018 | 0.067344352 | 0.085751627 | 0.029819607 | 0.007170298 | 1.26e-07 | 0 | 0.3364 | 0.3217392
1-butyl-3-methylimidazolium bis(perfluoroethylsulfonyl)imid | 323.15 | 0 | 1.192e-06 | 0.005996781 | 0.032875018 | 0.067344352 | 0.085751627 | 0.029819607 | 0.007170298 | 1.26e-07 | 0 | 0.4 | 0.3773157
1-butyl-3-methylimidazolium bis(perfluoroethylsulfonyl)imid | 328.15 | 0 | 1.192e-06 | 0.005996781 | 0.032875018 | 0.067344352 | 0.085751627 | 0.029819607 | 0.007170298 | 1.26e-07 | 0 | 0.4747 | 0.4384278
1-butyl-3-methylimidazolium bis(perfluoroethylsulfonyl)imid | 333.15 | 0 | 1.192e-06 | 0.005996781 | 0.032875018 | 0.067344352 | 0.085751627 | 0.029819607 | 0.007170298 | 1.26e-07 | 0 | 0.549 | 0.5071517
1-butyl-3-methylimidazolium bis(perfluoroethylsulfonyl)imid | 338.15 | 0 | 1.192e-06 | 0.005996781 | 0.032875018 | 0.067344352 | 0.085751627 | 0.029819607 | 0.007170298 | 1.26e-07 | 0 | 0.638 | 0.5771685
1-butyl-3-methylimidazolium bis(perfluoroethylsulfonyl)imid | 343.15 | 0 | 1.192e-06 | 0.005996781 | 0.032875018 | 0.067344352 | 0.085751627 | 0.029819607 | 0.007170298 | 1.26e-07 | 0 | 0.724 | 0.654611
1-butyl-3-methylimidazolium bis(perfluoroethylsulfonyl)imid | 348.15 | 0 | 1.192e-06 | 0.005996781 | 0.032875018 | 0.067344352 | 0.085751627 | 0.029819607 | 0.007170298 | 1.26e-07 | 0 | 0.831 | 0.7372236
1-butyl-3-methylimidazolium bis(perfluoroethylsulfonyl)imid | 353.15 | 0 | 1.192e-06 | 0.005996781 | 0.032875018 | 0.067344352 | 0.085751627 | 0.029819607 | 0.007170298 | 1.26e-07 | 0 | 0.928 | 0.827491
1-butyl-3-methylimidazolium bis(perfluoroethylsulfonyl)imid | 358.15 | 0 | 1.192e-06 | 0.005996781 | 0.032875018 | 0.067344352 | 0.085751627 | 0.029819607 | 0.007170298 | 1.26e-07 | 0 | 1.05 | 0.9198901
1-butyl-3-methylimidazolium bis(perfluoroethylsulfonyl)imid | 368.15 | 0 | 1.192e-06 | 0.005996781 | 0.032875018 | 0.067344352 | 0.085751627 | 0.029819607 | 0.007170298 | 1.26e-07 | 0 | 1.293 | 1.11755
1-butyl-3-methylimidazolium bis(perfluoroethylsulfonyl)imid | 373 | 0 | 1.192e-06 | 0.005996781 | 0.032875018 | 0.067344352 | 0.085751627 | 0.029819607 | 0.007170298 | 1.26e-07 | 0 | 1.4 | 1.222138
1-butyl-3-methylimidazolium bis(trifluoromethylsulfonyl)imid | 273 | 0 | 1.192e-06 | 0.005996844 | 0.032942208 | 0.061736209 | 0.062777311 | 0.02976065 | 0.009658351 | 2.36e-07 | 0 | 0.145 | 0.07962094
1-butyl-3-methylimidazolium bis(trifluoromethylsulfonyl)imid | 283.1 | 0 | 1.192e-06 | 0.005996844 | 0.032942208 | 0.061736209 | 0.062777311 | 0.02976065 | 0.009658351 | 2.36e-07 | 0 | 0.199 | 0.1371228
1-butyl-3-methylimidazolium bis(trifluoromethylsulfonyl)imid | 288.15 | 0 | 1.192e-06 | 0.005996844 | 0.032942208 | 0.061736209 | 0.062777311 | 0.02976065 | 0.009658351 | 2.36e-07 | 0 | 0.265 | 0.1761289
1-butyl-3-methylimidazolium bis(trifluoromethylsulfonyl)imid | 293 | 0 | 1.192e-06 | 0.005996844 | 0.032942208 | 0.061736209 | 0.062777311 | 0.02976065 | 0.009658351 | 2.36e-07 | 0 | 0.38 | 0.2242606
1-butyl-3-methylimidazolium bis(trifluoromethylsulfonyl)imid | 298.15 | 0 | 1.192e-06 | 0.005996844 | 0.032942208 | 0.061736209 | 0.062777311 | 0.02976065 | 0.009658351 | 2.36e-07 | 0 | 0.404 | 0.2643713
1-butyl-3-methylimidazolium bis(trifluoromethylsulfonyl)imid | 313.15 | 0 | 1.192e-06 | 0.005996844 | 0.032942208 | 0.061736209 | 0.062777311 | 0.02976065 | 0.009658351 | 2.36e-07 | 0 | 0.6839 | 0.5007075
1-butyl-3-methylimidazolium bis(trifluoromethylsulfonyl)imid | 318.15 | 0 | 1.192e-06 | 0.005996844 | 0.032942208 | 0.061736209 | 0.062777311 | 0.02976065 | 0.009658351 | 2.36e-07 | 0 | 0.7955 | 0.5916009
1-butyl-3-methylimidazolium bis(trifluoromethylsulfonyl)imid | 323.15 | 0 | 1.192e-06 | 0.005996844 | 0.032942208 | 0.061736209 | 0.062777311 | 0.02976065 | 0.009658351 | 2.36e-07 | 0 | 0.921 | 0.6956879
1-butyl-3-methylimidazolium bis(trifluoromethylsulfonyl)imid | 328.15 | 0 | 1.192e-06 | 0.005996844 | 0.032942208 | 0.061736209 | 0.062777311 | 0.02976065 | 0.009658351 | 2.36e-07 | 0 | 1.075 | 0.8104472
1-butyl-3-methylimidazolium bis(trifluoromethylsulfonyl)imid | 333.15 | 0 | 1.192e-06 | 0.005996844 | 0.032942208 | 0.061736209 | 0.062777311 | 0.02976065 | 0.009658351 | 2.36e-07 | 0 | 1.242 | 0.9398264
1-butyl-3-methylimidazolium bis(trifluoromethylsulfonyl)imid | 338.15 | 0 | 1.192e-06 | 0.005996844 | 0.032942208 | 0.061736209 | 0.062777311 | 0.02976065 | 0.009658351 | 2.36e-07 | 0 | 1.413 | 1.071949
1-butyl-3-methylimidazolium bis(trifluoromethylsulfonyl)imid | 343.15 | 0 | 1.192e-06 | 0.005996844 | 0.032942208 | 0.061736209 | 0.062777311 | 0.02976065 | 0.009658351 | 2.36e-07 | 0 | 1.592 | 1.218403
1-butyl-3-methylimidazolium bis(trifluoromethylsulfonyl)imid | 348.15 | 0 | 1.192e-06 | 0.005996844 | 0.032942208 | 0.061736209 | 0.062777311 | 0.02976065 | 0.009658351 | 2.36e-07 | 0 | 1.784 | 1.374963
1-butyl-3-methylimidazolium bis(trifluoromethylsulfonyl)imid | 353.15 | 0 | 1.192e-06 | 0.005996844 | 0.032942208 | 0.061736209 | 0.062777311 | 0.02976065 | 0.009658351 | 2.36e-07 | 0 | 1.977 | 1.546374
1-butyl-3-methylimidazolium bis(trifluoromethylsulfonyl)imid | 363.1 | 0 | 1.192e-06 | 0.005996844 | 0.032942208 | 0.061736209 | 0.062777311 | 0.02976065 | 0.009658351 | 2.36e-07 | 0 | 2.033 | 1.906641
1-butyl-3-methylimidazolium bis(trifluoromethylsulfonyl)imid | 373.1 | 0 | 1.192e-06 | 0.005996844 | 0.032942208 | 0.061736209 | 0.062777311 | 0.02976065 | 0.009658351 | 2.36e-07 | 0 | 2.377 | 2.299176
1-butyl-3-methylimidazolium trifluoromethanesulfonat | 273 | 0 | 1.192e-06 | 0.005996452 | 0.032260636 | 0.051948602 | 0.043128195 | 0.007710848 | 0.024031073 | 0 | 0 | 0.075 | 0.1118424
1-butyl-3-methylimidazolium trifluoromethanesulfonat | 278.15 | 0 | 1.192e-06 | 0.005996452 | 0.032260636 | 0.051948602 | 0.043128195 | 0.007710848 | 0.024031073 | 0 | 0 | 0.1038 | 0.1524082
1-butyl-3-methylimidazolium trifluoromethanesulfonat | 283 | 0 | 1.192e-06 | 0.005996452 | 0.032260636 | 0.051948602 | 0.043128195 | 0.007710848 | 0.024031073 | 0 | 0 | 0.14 | 0.2019303
1-butyl-3-methylimidazolium trifluoromethanesulfonat | 288.15 | 0 | 1.192e-06 | 0.005996452 | 0.032260636 | 0.051948602 | 0.043128195 | 0.007710848 | 0.024031073 | 0 | 0 | 0.1808 | 0.2650752
1-butyl-3-methylimidazolium trifluoromethanesulfonat | 293.15 | 0 | 1.192e-06 | 0.005996452 | 0.032260636 | 0.051948602 | 0.043128195 | 0.007710848 | 0.024031073 | 0 | 0 | 0.23 | 0.3446737
1-butyl-3-methylimidazolium trifluoromethanesulfonat | 298.15 | 0 | 1.192e-06 | 0.005996452 | 0.032260636 | 0.051948602 | 0.043128195 | 0.007710848 | 0.024031073 | 0 | 0 | 0.29 | 0.4370878
1-butyl-3-methylimidazolium trifluoromethanesulfonat | 303.15 | 0 | 1.192e-06 | 0.005996452 | 0.032260636 | 0.051948602 | 0.043128195 | 0.007710848 | 0.024031073 | 0 | 0 | 0.36 | 0.5443629
1-butyl-3-methylimidazolium trifluoromethanesulfonat | 308.15 | 0 | 1.192e-06 | 0.005996452 | 0.032260636 | 0.051948602 | 0.043128195 | 0.007710848 | 0.024031073 | 0 | 0 | 0.436 | 0.6725088
1-butyl-3-methylimidazolium trifluoromethanesulfonat | 313.15 | 0 | 1.192e-06 | 0.005996452 | 0.032260636 | 0.051948602 | 0.043128195 | 0.007710848 | 0.024031073 | 0 | 0 | 0.553 | 0.8251805
1-butyl-3-methylimidazolium trifluoromethanesulfonat | 318.15 | 0 | 1.192e-06 | 0.005996452 | 0.032260636 | 0.051948602 | 0.043128195 | 0.007710848 | 0.024031073 | 0 | 0 | 0.621 | 0.9892086
1-butyl-3-methylimidazolium trifluoromethanesulfonat | 323.15 | 0 | 1.192e-06 | 0.005996452 | 0.032260636 | 0.051948602 | 0.043128195 | 0.007710848 | 0.024031073 | 0 | 0 | 0.763 | 1.179748
1-butyl-3-methylimidazolium trifluoromethanesulfonat | 328.15 | 0 | 1.192e-06 | 0.005996452 | 0.032260636 | 0.051948602 | 0.043128195 | 0.007710848 | 0.024031073 | 0 | 0 | 0.848 | 1.392712
1-butyl-3-methylimidazolium trifluoromethanesulfonat | 333.15 | 0 | 1.192e-06 | 0.005996452 | 0.032260636 | 0.051948602 | 0.043128195 | 0.007710848 | 0.024031073 | 0 | 0 | 1.01 | 1.63596
1-butyl-3-methylimidazolium trifluoromethanesulfonat | 338.15 | 0 | 1.192e-06 | 0.005996452 | 0.032260636 | 0.051948602 | 0.043128195 | 0.007710848 | 0.024031073 | 0 | 0 | 1.117 | 1.887398
1-butyl-3-methylimidazolium trifluoromethanesulfonat | 343.15 | 0 | 1.192e-06 | 0.005996452 | 0.032260636 | 0.051948602 | 0.043128195 | 0.007710848 | 0.024031073 | 0 | 0 | 1.29 | 2.169266
1-butyl-3-methylimidazolium trifluoromethanesulfonat | 348.15 | 0 | 1.192e-06 | 0.005996452 | 0.032260636 | 0.051948602 | 0.043128195 | 0.007710848 | 0.024031073 | 0 | 0 | 1.426 | 2.473856
1-butyl-3-methylimidazolium trifluoromethanesulfonat | 353.15 | 0 | 1.192e-06 | 0.005996452 | 0.032260636 | 0.051948602 | 0.043128195 | 0.007710848 | 0.024031073 | 0 | 0 | 1.6 | 2.810808
1-butyl-3-methylimidazolium trifluoromethanesulfonat | 358.15 | 0 | 1.192e-06 | 0.005996452 | 0.032260636 | 0.051948602 | 0.043128195 | 0.007710848 | 0.024031073 | 0 | 0 | 1.775 | 3.159759
1-butyl-3-methylimidazolium trifluoromethanesulfonat | 368.15 | 0 | 1.192e-06 | 0.005996452 | 0.032260636 | 0.051948602 | 0.043128195 | 0.007710848 | 0.024031073 | 0 | 0 | 2.16 | 3.918351
1-butyl-3-methylimidazolium trifluoromethanesulfonat | 373 | 0 | 1.192e-06 | 0.005996452 | 0.032260636 | 0.051948602 | 0.043128195 | 0.007710848 | 0.024031073 | 0 | 0 | 2.3 | 4.325695
1-ethyl-3-methylimidazolium tetrafluoroborat | 273.9 | 0 | 1.193e-06 | 0.00612859 | 0.034570617 | 0.034738671 | 0.006154417 | 0.032574433 | 0.012112177 | 0 | 0 | 0.702 | 0.1284086
1-ethyl-3-methylimidazolium tetrafluoroborat | 278.1 | 0 | 1.193e-06 | 0.00612859 | 0.034570617 | 0.034738671 | 0.006154417 | 0.032574433 | 0.012112177 | 0 | 0 | 0.735 | 0.1762586
1-ethyl-3-methylimidazolium tetrafluoroborat | 283.9 | 0 | 1.193e-06 | 0.00612859 | 0.034570617 | 0.034738671 | 0.006154417 | 0.032574433 | 0.012112177 | 0 | 0 | 1.098 | 0.2350776
1-ethyl-3-methylimidazolium tetrafluoroborat | 293.1 | 0 | 1.193e-06 | 0.00612859 | 0.034570617 | 0.034738671 | 0.006154417 | 0.032574433 | 0.012112177 | 0 | 0 | 1.305 | 0.4063193
1-ethyl-3-methylimidazolium tetrafluoroborat | 298.1 | 0 | 1.193e-06 | 0.00612859 | 0.034570617 | 0.034738671 | 0.006154417 | 0.032574433 | 0.012112177 | 0 | 0 | 1.571 | 0.6695101
1-ethyl-3-methylimidazolium tetrafluoroborat | 303.1 | 0 | 1.193e-06 | 0.00612859 | 0.034570617 | 0.034738671 | 0.006154417 | 0.032574433 | 0.012112177 | 0 | 0 | 1.788 | 0.6486428
1-ethyl-3-methylimidazolium tetrafluoroborat | 308.1 | 0 | 1.193e-06 | 0.00612859 | 0.034570617 | 0.034738671 | 0.006154417 | 0.032574433 | 0.012112177 | 0 | 0 | 2.02 | 0.805322
1-ethyl-3-methylimidazolium tetrafluoroborat | 313.1 | 0 | 1.193e-06 | 0.00612859 | 0.034570617 | 0.034738671 | 0.006154417 | 0.032574433 | 0.012112177 | 0 | 0 | 2.28 | 0.9929002
1-ethyl-3-methylimidazolium tetrafluoroborat | 318.1 | 0 | 1.193e-06 | 0.00612859 | 0.034570617 | 0.034738671 | 0.006154417 | 0.032574433 | 0.012112177 | 0 | 0 | 2.55 | 1.195343
1-ethyl-3-methylimidazolium tetrafluoroborat | 323.1 | 0 | 1.193e-06 | 0.00612859 | 0.034570617 | 0.034738671 | 0.006154417 | 0.032574433 | 0.012112177 | 0 | 0 | 2.85 | 1.431493
1-ethyl-3-methylimidazolium tetrafluoroborat | 328.1 | 0 | 1.193e-06 | 0.00612859 | 0.034570617 | 0.034738671 | 0.006154417 | 0.032574433 | 0.012112177 | 0 | 0 | 3.22 | 1.696494
1-ethyl-3-methylimidazolium tetrafluoroborat | 333.1 | 0 | 1.193e-06 | 0.00612859 | 0.034570617 | 0.034738671 | 0.006154417 | 0.032574433 | 0.012112177 | 0 | 0 | 3.56 | 2.000345
1-ethyl-3-methylimidazolium tetrafluoroborat | 338.1 | 0 | 1.193e-06 | 0.00612859 | 0.034570617 | 0.034738671 | 0.006154417 | 0.032574433 | 0.012112177 | 0 | 0 | 3.95 | 2.315542
1-ethyl-3-methylimidazolium tetrafluoroborat | 343.1 | 0 | 1.193e-06 | 0.00612859 | 0.034570617 | 0.034738671 | 0.006154417 | 0.032574433 | 0.012112177 | 0 | 0 | 4.35 | 2.670057
1-ethyl-3-methylimidazolium tetrafluoroborat | 348.1 | 0 | 1.193e-06 | 0.00612859 | 0.034570617 | 0.034738671 | 0.006154417 | 0.032574433 | 0.012112177 | 0 | 0 | 4.77 | 3.054369
1-ethyl-3-methylimidazolium tetrafluoroborat | 353.1 | 0 | 1.193e-06 | 0.00612859 | 0.034570617 | 0.034738671 | 0.006154417 | 0.032574433 | 0.012112177 | 0 | 0 | 5.22 | 3.480803
1-ethyl-3-methylimidazolium tetrafluoroborat | 358.1 | 0 | 1.193e-06 | 0.00612859 | 0.034570617 | 0.034738671 | 0.006154417 | 0.032574433 | 0.012112177 | 0 | 0 | 5.55 | 3.923695
1-ethyl-3-methylimidazolium tetrafluoroborat | 363.1 | 0 | 1.193e-06 | 0.00612859 | 0.034570617 | 0.034738671 | 0.006154417 | 0.032574433 | 0.012112177 | 0 | 0 | 5.95 | 4.393969
1-ethyl-3-methylimidazolium tetrafluoroborat | 368.1 | 0 | 1.193e-06 | 0.00612859 | 0.034570617 | 0.034738671 | 0.006154417 | 0.032574433 | 0.012112177 | 0 | 0 | 6.46 | 4.890326
1-ethyl-3-methylimidazolium tetrafluoroborat | 373.1 | 0 | 1.193e-06 | 0.00612859 | 0.034570617 | 0.034738671 | 0.006154417 | 0.032574433 | 0.012112177 | 0 | 0 | 6.9 | 5.41126
1-ethyl-3-methylimidazolium tetracyanoborat | 273.15 | 0 | 1.193e-06 | 0.00612855 | 0.035019689 | 0.045667244 | 0.028599698 | 0.035105606 | 0.010862852 | 0 | 0 | 0.545 | 0.6234142
1-ethyl-3-methylimidazolium tetracyanoborat | 278.15 | 0 | 1.193e-06 | 0.00612855 | 0.035019689 | 0.045667244 | 0.028599698 | 0.035105606 | 0.010862852 | 0 | 0 | 0.702 | 0.8233013
1-ethyl-3-methylimidazolium tetracyanoborat | 283.15 | 0 | 1.193e-06 | 0.00612855 | 0.035019689 | 0.045667244 | 0.028599698 | 0.035105606 | 0.010862852 | 0 | 0 | 0.884 | 1.060155
1-ethyl-3-methylimidazolium tetracyanoborat | 288.15 | 0 | 1.193e-06 | 0.00612855 | 0.035019689 | 0.045667244 | 0.028599698 | 0.035105606 | 0.010862852 | 0 | 0 | 1.088 | 1.353822
1-ethyl-3-methylimidazolium tetracyanoborat | 293.15 | 0 | 1.193e-06 | 0.00612855 | 0.035019689 | 0.045667244 | 0.028599698 | 0.035105606 | 0.010862852 | 0 | 0 | 1.311 | 1.714132
1-ethyl-3-methylimidazolium tetracyanoborat | 298.15 | 0 | 1.193e-06 | 0.00612855 | 0.035019689 | 0.045667244 | 0.028599698 | 0.035105606 | 0.010862852 | 0 | 0 | 1.556 | 2.124898
1-ethyl-3-methylimidazolium tetracyanoborat | 303.15 | 0 | 1.193e-06 | 0.00612855 | 0.035019689 | 0.045667244 | 0.028599698 | 0.035105606 | 0.010862852 | 0 | 0 | 1.808 | 2.584706
1-ethyl-3-methylimidazolium tetracyanoborat | 313.15 | 0 | 1.193e-06 | 0.00612855 | 0.035019689 | 0.045667244 | 0.028599698 | 0.035105606 | 0.010862852 | 0 | 0 | 2.379 | 3.756332
1-ethyl-3-methylimidazolium tetracyanoborat | 323.15 | 0 | 1.193e-06 | 0.00612855 | 0.035019689 | 0.045667244 | 0.028599698 | 0.035105606 | 0.010862852 | 0 | 0 | 3.012 | 5.179321
1-ethyl-3-methylimidazolium tetracyanoborat | 333.15 | 0 | 1.193e-06 | 0.00612855 | 0.035019689 | 0.045667244 | 0.028599698 | 0.035105606 | 0.010862852 | 0 | 0 | 3.694 | 6.948125
1-ethyl-3-methylimidazolium tetracyanoborat | 343.15 | 0 | 1.193e-06 | 0.00612855 | 0.035019689 | 0.045667244 | 0.028599698 | 0.035105606 | 0.010862852 | 0 | 0 | 4.412 | 8.953432
1-ethyl-3-methylimidazolium tetracyanoborat | 353.15 | 0 | 1.193e-06 | 0.00612855 | 0.035019689 | 0.045667244 | 0.028599698 | 0.035105606 | 0.010862852 | 0 | 0 | 5.1 | 11.3007
1-ethyl-3-methylimidazolium bis((trifluoromethyl)sulfonyl)imid | 273 | 0 | 1.193e-06 | 0.006128998 | 0.035428649 | 0.046603325 | 0.055233453 | 0.029754797 | 0.009658349 | 2.36e-07 | 0 | 0.35 | 0.1459885
1-ethyl-3-methylimidazolium bis((trifluoromethyl)sulfonyl)imid | 278.15 | 0 | 1.193e-06 | 0.006128998 | 0.035428649 | 0.046603325 | 0.055233453 | 0.029754797 | 0.009658349 | 2.36e-07 | 0 | 0.4347 | 0.1944064
1-ethyl-3-methylimidazolium bis((trifluoromethyl)sulfonyl)imid | 283.25 | 0 | 1.193e-06 | 0.006128998 | 0.035428649 | 0.046603325 | 0.055233453 | 0.029754797 | 0.009658349 | 2.36e-07 | 0 | 0.54 | 0.2522337
1-ethyl-3-methylimidazolium bis((trifluoromethyl)sulfonyl)imid | 288.15 | 0 | 1.193e-06 | 0.006128998 | 0.035428649 | 0.046603325 | 0.055233453 | 0.029754797 | 0.009658349 | 2.36e-07 | 0 | 0.646 | 0.3244665
1-ethyl-3-methylimidazolium bis((trifluoromethyl)sulfonyl)imid | 293.15 | 0 | 1.193e-06 | 0.006128998 | 0.035428649 | 0.046603325 | 0.055233453 | 0.029754797 | 0.009658349 | 2.36e-07 | 0 | 0.77 | 0.4137282
1-ethyl-3-methylimidazolium bis((trifluoromethyl)sulfonyl)imid | 298.15 | 0 | 1.193e-06 | 0.006128998 | 0.035428649 | 0.046603325 | 0.055233453 | 0.029754797 | 0.009658349 | 2.36e-07 | 0 | 0.915 | 0.5511286
1-ethyl-3-methylimidazolium bis((trifluoromethyl)sulfonyl)imid | 303.15 | 0 | 1.193e-06 | 0.006128998 | 0.035428649 | 0.046603325 | 0.055233453 | 0.029754797 | 0.009658349 | 2.36e-07 | 0 | 1.1 | 0.6315576
1-ethyl-3-methylimidazolium bis((trifluoromethyl)sulfonyl)imid | 308.15 | 0 | 1.193e-06 | 0.006128998 | 0.035428649 | 0.046603325 | 0.055233453 | 0.029754797 | 0.009658349 | 2.36e-07 | 0 | 1.229 | 0.7680418
1-ethyl-3-methylimidazolium bis((trifluoromethyl)sulfonyl)imid | 313.15 | 0 | 1.193e-06 | 0.006128998 | 0.035428649 | 0.046603325 | 0.055233453 | 0.029754797 | 0.009658349 | 2.36e-07 | 0 | 1.4139 | 0.9281498
1-ethyl-3-methylimidazolium bis((trifluoromethyl)sulfonyl)imid | 318.15 | 0 | 1.193e-06 | 0.006128998 | 0.035428649 | 0.046603325 | 0.055233453 | 0.029754797 | 0.009658349 | 2.36e-07 | 0 | 1.514 | 1.097723
1-ethyl-3-methylimidazolium bis((trifluoromethyl)sulfonyl)imid | 323.15 | 0 | 1.193e-06 | 0.006128998 | 0.035428649 | 0.046603325 | 0.055233453 | 0.029754797 | 0.009658349 | 2.36e-07 | 0 | 1.749 | 1.292101
1-ethyl-3-methylimidazolium bis((trifluoromethyl)sulfonyl)imid | 333.15 | 0 | 1.193e-06 | 0.006128998 | 0.035428649 | 0.046603325 | 0.055233453 | 0.029754797 | 0.009658349 | 2.36e-07 | 0 | 2.2244 | 1.74866
1-ethyl-3-methylimidazolium bis((trifluoromethyl)sulfonyl)imid | 343.25 | 0 | 1.193e-06 | 0.006128998 | 0.035428649 | 0.046603325 | 0.055233453 | 0.029754797 | 0.009658349 | 2.36e-07 | 0 | 2.8 | 2.270486
1-ethyl-3-methylimidazolium bis((trifluoromethyl)sulfonyl)imid | 353.15 | 0 | 1.193e-06 | 0.006128998 | 0.035428649 | 0.046603325 | 0.055233453 | 0.029754797 | 0.009658349 | 2.36e-07 | 0 | 3.1 | 2.885736
1-ethyl-3-methylimidazolium bis((trifluoromethyl)sulfonyl)imid | 363.15 | 0 | 1.193e-06 | 0.006128998 | 0.035428649 | 0.046603325 | 0.055233453 | 0.029754797 | 0.009658349 | 2.36e-07 | 0 | 3.542 | 3.562473
1-ethyl-3-methylimidazolium bis((trifluoromethyl)sulfonyl)imid | 373 | 0 | 1.193e-06 | 0.006128998 | 0.035428649 | 0.046603325 | 0.055233453 | 0.029754797 | 0.009658349 | 2.36e-07 | 0 | 4.1 | 4.300683
1-ethyl-3-methylimidazolium trifluoromethanesulfonat | 273 | 0 | 1.193e-06 | 0.006128606 | 0.034747077 | 0.036815719 | 0.035584336 | 0.007704996 | 0.024031071 | 0 | 0 | 0.343 | 0.2204538
1-ethyl-3-methylimidazolium trifluoromethanesulfonat | 278.15 | 0 | 1.193e-06 | 0.006128606 | 0.034747077 | 0.036815719 | 0.035584336 | 0.007704996 | 0.024031071 | 0 | 0 | 0.433 | 0.300922
1-ethyl-3-methylimidazolium trifluoromethanesulfonat | 283.15 | 0 | 1.193e-06 | 0.006128606 | 0.034747077 | 0.036815719 | 0.035584336 | 0.007704996 | 0.024031071 | 0 | 0 | 0.534 | 0.3993144
1-ethyl-3-methylimidazolium trifluoromethanesulfonat | 288.15 | 0 | 1.193e-06 | 0.006128606 | 0.034747077 | 0.036815719 | 0.035584336 | 0.007704996 | 0.024031071 | 0 | 0 | 0.647 | 0.5249622
1-ethyl-3-methylimidazolium trifluoromethanesulfonat | 293.15 | 0 | 1.193e-06 | 0.006128606 | 0.034747077 | 0.036815719 | 0.035584336 | 0.007704996 | 0.024031071 | 0 | 0 | 0.772 | 0.6835817
1-ethyl-3-methylimidazolium trifluoromethanesulfonat | 298.15 | 0 | 1.193e-06 | 0.006128606 | 0.034747077 | 0.036815719 | 0.035584336 | 0.007704996 | 0.024031071 | 0 | 0 | 0.91 | 0.8693034
1-ethyl-3-methylimidazolium trifluoromethanesulfonat | 303.15 | 0 | 1.193e-06 | 0.006128606 | 0.034747077 | 0.036815719 | 0.035584336 | 0.007704996 | 0.024031071 | 0 | 0 | 1.061 | 1.082319
1-ethyl-3-methylimidazolium trifluoromethanesulfonat | 313.15 | 0 | 1.193e-06 | 0.006128606 | 0.034747077 | 0.036815719 | 0.035584336 | 0.007704996 | 0.024031071 | 0 | 0 | 1.448 | 1.644382
1-ethyl-3-methylimidazolium trifluoromethanesulfonat | 323.15 | 0 | 1.193e-06 | 0.006128606 | 0.034747077 | 0.036815719 | 0.035584336 | 0.007704996 | 0.024031071 | 0 | 0 | 1.82 | 2.355544
1-ethyl-3-methylimidazolium trifluoromethanesulfonat | 328.25 | 0 | 1.193e-06 | 0.006128606 | 0.034747077 | 0.036815719 | 0.035584336 | 0.007704996 | 0.024031071 | 0 | 0 | 2.05 | 2.783279
1-ethyl-3-methylimidazolium trifluoromethanesulfonat | 333.15 | 0 | 1.193e-06 | 0.006128606 | 0.034747077 | 0.036815719 | 0.035584336 | 0.007704996 | 0.024031071 | 0 | 0 | 2.246 | 3.272283
1-ethyl-3-methylimidazolium trifluoromethanesulfonat | 343.15 | 0 | 1.193e-06 | 0.006128606 | 0.034747077 | 0.036815719 | 0.035584336 | 0.007704996 | 0.024031071 | 0 | 0 | 2.756 | 4.345705
1-ethyl-3-methylimidazolium trifluoromethanesulfonat | 353.3 | 0 | 1.193e-06 | 0.006128606 | 0.034747077 | 0.036815719 | 0.035584336 | 0.007704996 | 0.024031071 | 0 | 0 | 3.146 | 5.638882
1-ethyl-3-methylimidazolium trifluoromethanesulfonat | 368 | 0 | 1.193e-06 | 0.006128606 | 0.034747077 | 0.036815719 | 0.035584336 | 0.007704996 | 0.024031071 | 0 | 0 | 3.93 | 7.875061
1-ethyl-3-methylimidazolium trifluoromethanesulfonat | 373.9 | 0 | 1.193e-06 | 0.006128606 | 0.034747077 | 0.036815719 | 0.035584336 | 0.007704996 | 0.024031071 | 0 | 0 | 4.21 | 8.698442
1-ethyl-3-methyl-1H-imidazolium bis(fluorosulfonyl)amid | 273 | 0 | 1.193e-06 | 0.006128574 | 0.034821101 | 0.040257065 | 0.0249718 | 0.046315408 | 0.001577738 | 1.21e-07 | 0 | 0.73 | 0.5396443
1-ethyl-3-methyl-1H-imidazolium bis(fluorosulfonyl)amid | 278 | 0 | 1.193e-06 | 0.006128574 | 0.034821101 | 0.040257065 | 0.0249718 | 0.046315408 | 0.001577738 | 1.21e-07 | 0 | 0.88 | 0.7169802
1-ethyl-3-methyl-1H-imidazolium bis(fluorosulfonyl)amid | 283 | 0 | 1.193e-06 | 0.006128574 | 0.034821101 | 0.040257065 | 0.0249718 | 0.046315408 | 0.001577738 | 1.21e-07 | 0 | 1.05 | 0.9283197
1-ethyl-3-methyl-1H-imidazolium bis(fluorosulfonyl)amid | 288 | 0 | 1.193e-06 | 0.006128574 | 0.034821101 | 0.040257065 | 0.0249718 | 0.046315408 | 0.001577738 | 1.21e-07 | 0 | 1.23 | 1.191769
1-ethyl-3-methyl-1H-imidazolium bis(fluorosulfonyl)amid | 293 | 0 | 1.193e-06 | 0.006128574 | 0.034821101 | 0.040257065 | 0.0249718 | 0.046315408 | 0.001577738 | 1.21e-07 | 0 | 1.43 | 1.516686
1-ethyl-3-methyl-1H-imidazolium bis(fluorosulfonyl)amid | 298 | 0 | 1.193e-06 | 0.006128574 | 0.034821101 | 0.040257065 | 0.0249718 | 0.046315408 | 0.001577738 | 1.21e-07 | 0 | 1.64 | 2.626681
1-ethyl-3-methyl-1H-imidazolium bis(fluorosulfonyl)amid | 303 | 0 | 1.193e-06 | 0.006128574 | 0.034821101 | 0.040257065 | 0.0249718 | 0.046315408 | 0.001577738 | 1.21e-07 | 0 | 1.86 | 2.307429
1-ethyl-3-methyl-1H-imidazolium bis(fluorosulfonyl)amid | 308 | 0 | 1.193e-06 | 0.006128574 | 0.034821101 | 0.040257065 | 0.0249718 | 0.046315408 | 0.001577738 | 1.21e-07 | 0 | 2.1 | 2.801704
1-ethyl-3-methyl-1H-imidazolium bis(fluorosulfonyl)amid | 313 | 0 | 1.193e-06 | 0.006128574 | 0.034821101 | 0.040257065 | 0.0249718 | 0.046315408 | 0.001577738 | 1.21e-07 | 0 | 2.35 | 3.380646
1-ethyl-3-methyl-1H-imidazolium bis(fluorosulfonyl)amid | 318 | 0 | 1.193e-06 | 0.006128574 | 0.034821101 | 0.040257065 | 0.0249718 | 0.046315408 | 0.001577738 | 1.21e-07 | 0 | 2.61 | 3.992944
1-ethyl-3-methyl-1H-imidazolium bis(fluorosulfonyl)amid | 323 | 0 | 1.193e-06 | 0.006128574 | 0.034821101 | 0.040257065 | 0.0249718 | 0.046315408 | 0.001577738 | 1.21e-07 | 0 | 2.89 | 4.693886
1-ethyl-3-methyl-1H-imidazolium bis(fluorosulfonyl)amid | 328 | 0 | 1.193e-06 | 0.006128574 | 0.034821101 | 0.040257065 | 0.0249718 | 0.046315408 | 0.001577738 | 1.21e-07 | 0 | 3.18 | 5.466436
1-ethyl-3-methyl-1H-imidazolium bis(fluorosulfonyl)amid | 333 | 0 | 1.193e-06 | 0.006128574 | 0.034821101 | 0.040257065 | 0.0249718 | 0.046315408 | 0.001577738 | 1.21e-07 | 0 | 3.48 | 6.337136
1-ethyl-3-methyl-1H-imidazolium bis(fluorosulfonyl)amid | 338 | 0 | 1.193e-06 | 0.006128574 | 0.034821101 | 0.040257065 | 0.0249718 | 0.046315408 | 0.001577738 | 1.21e-07 | 0 | 3.79 | 7.226045
1-ethyl-3-methyl-1H-imidazolium bis(fluorosulfonyl)amid | 343 | 0 | 1.193e-06 | 0.006128574 | 0.034821101 | 0.040257065 | 0.0249718 | 0.046315408 | 0.001577738 | 1.21e-07 | 0 | 4.13 | 8.211108
1-ethyl-3-methyl-1H-imidazolium bis(fluorosulfonyl)amid | 348 | 0 | 1.193e-06 | 0.006128574 | 0.034821101 | 0.040257065 | 0.0249718 | 0.046315408 | 0.001577738 | 1.21e-07 | 0 | 4.47 | 9.26387
1-ethyl-3-methyl-1H-imidazolium bis(fluorosulfonyl)amid | 353 | 0 | 1.193e-06 | 0.006128574 | 0.034821101 | 0.040257065 | 0.0249718 | 0.046315408 | 0.001577738 | 1.21e-07 | 0 | 4.82 | 10.4162
1-ethyl-3-methyl-1H-imidazolium bis(fluorosulfonyl)amid | 358 | 0 | 1.193e-06 | 0.006128574 | 0.034821101 | 0.040257065 | 0.0249718 | 0.046315408 | 0.001577738 | 1.21e-07 | 0 | 5.19 | 11.5977
1-ethyl-3-methyl-1H-imidazolium bis(fluorosulfonyl)amid | 363 | 0 | 1.193e-06 | 0.006128574 | 0.034821101 | 0.040257065 | 0.0249718 | 0.046315408 | 0.001577738 | 1.21e-07 | 0 | 5.57 | 12.83731
1-ethyl-3-methyl-1H-imidazolium bis(fluorosulfonyl)amid | 368 | 0 | 1.193e-06 | 0.006128574 | 0.034821101 | 0.040257065 | 0.0249718 | 0.046315408 | 0.001577738 | 1.21e-07 | 0 | 5.97 | 14.13096
1-ethyl-3-methyl-1H-imidazolium bis(fluorosulfonyl)amid | 373 | 0 | 1.193e-06 | 0.006128574 | 0.034821101 | 0.040257065 | 0.0249718 | 0.046315408 | 0.001577738 | 1.21e-07 | 0 | 6.36 | 15.4742
1-ethylimidazolium bis[(trifluoromethyl)sulfonyl]imid | 273.15 | 0 | 0.003866837 | 0.008794113 | 0.02424646 | 0.041258207 | 0.055206614 | 0.029754911 | 0.009658349 | 2.36e-07 | 0 | 0.105 | 0.1070389
1-ethylimidazolium bis[(trifluoromethyl)sulfonyl]imid | 278.15 | 0 | 0.003866837 | 0.008794113 | 0.02424646 | 0.041258207 | 0.055206614 | 0.029754911 | 0.009658349 | 2.36e-07 | 0 | 0.1415 | 0.1447463
1-ethylimidazolium bis[(trifluoromethyl)sulfonyl]imid | 283.15 | 0 | 0.003866837 | 0.008794113 | 0.02424646 | 0.041258207 | 0.055206614 | 0.029754911 | 0.009658349 | 2.36e-07 | 0 | 0.1858 | 0.1904441
1-ethylimidazolium bis[(trifluoromethyl)sulfonyl]imid | 288.15 | 0 | 0.003866837 | 0.008794113 | 0.02424646 | 0.041258207 | 0.055206614 | 0.029754911 | 0.009658349 | 2.36e-07 | 0 | 0.238 | 0.2483142
1-ethylimidazolium bis[(trifluoromethyl)sulfonyl]imid | 293.15 | 0 | 0.003866837 | 0.008794113 | 0.02424646 | 0.041258207 | 0.055206614 | 0.029754911 | 0.009658349 | 2.36e-07 | 0 | 0.299 | 0.3207818
1-ethylimidazolium bis[(trifluoromethyl)sulfonyl]imid | 298.15 | 0 | 0.003866837 | 0.008794113 | 0.02424646 | 0.041258207 | 0.055206614 | 0.029754911 | 0.009658349 | 2.36e-07 | 0 | 0.368 | 0.4026317
1-ethylimidazolium bis[(trifluoromethyl)sulfonyl]imid | 303 | 0 | 0.003866837 | 0.008794113 | 0.02424646 | 0.041258207 | 0.055206614 | 0.029754911 | 0.009658349 | 2.36e-07 | 0 | 0.425 | 0.5009144
1-ethylimidazolium bis[(trifluoromethyl)sulfonyl]imid | 303.15 | 0 | 0.003866837 | 0.008794113 | 0.02424646 | 0.041258207 | 0.055206614 | 0.029754911 | 0.009658349 | 2.36e-07 | 0 | 0.447 | 0.5009144
1-ethylimidazolium bis[(trifluoromethyl)sulfonyl]imid | 313 | 0 | 0.003866837 | 0.008794113 | 0.02424646 | 0.041258207 | 0.055206614 | 0.029754911 | 0.009658349 | 2.36e-07 | 0 | 0.605 | 0.7515173
1-ethylimidazolium bis[(trifluoromethyl)sulfonyl]imid | 313.15 | 0 | 0.003866837 | 0.008794113 | 0.02424646 | 0.041258207 | 0.055206614 | 0.029754911 | 0.009658349 | 2.36e-07 | 0 | 0.631 | 0.7515173
1-ethylimidazolium bis[(trifluoromethyl)sulfonyl]imid | 323 | 0 | 0.003866837 | 0.008794113 | 0.02424646 | 0.041258207 | 0.055206614 | 0.029754911 | 0.009658349 | 2.36e-07 | 0 | 0.818 | 1.064942
1-ethylimidazolium bis[(trifluoromethyl)sulfonyl]imid | 323.15 | 0 | 0.003866837 | 0.008794113 | 0.02424646 | 0.041258207 | 0.055206614 | 0.029754911 | 0.009658349 | 2.36e-07 | 0 | 0.849 | 1.064942
1-ethylimidazolium bis[(trifluoromethyl)sulfonyl]imid | 333 | 0 | 0.003866837 | 0.008794113 | 0.02424646 | 0.041258207 | 0.055206614 | 0.029754911 | 0.009658349 | 2.36e-07 | 0 | 1.065 | 1.464822
1-ethylimidazolium bis[(trifluoromethyl)sulfonyl]imid | 333.15 | 0 | 0.003866837 | 0.008794113 | 0.02424646 | 0.041258207 | 0.055206614 | 0.029754911 | 0.009658349 | 2.36e-07 | 0 | 1.105 | 1.464822
1-ethylimidazolium bis[(trifluoromethyl)sulfonyl]imid | 343 | 0 | 0.003866837 | 0.008794113 | 0.02424646 | 0.041258207 | 0.055206614 | 0.029754911 | 0.009658349 | 2.36e-07 | 0 | 1.342 | 1.92878
1-ethylimidazolium bis[(trifluoromethyl)sulfonyl]imid | 343.15 | 0 | 0.003866837 | 0.008794113 | 0.02424646 | 0.041258207 | 0.055206614 | 0.029754911 | 0.009658349 | 2.36e-07 | 0 | 1.392 | 1.92878
1-ethylimidazolium bis[(trifluoromethyl)sulfonyl]imid | 353 | 0 | 0.003866837 | 0.008794113 | 0.02424646 | 0.041258207 | 0.055206614 | 0.029754911 | 0.009658349 | 2.36e-07 | 0 | 1.651 | 2.48318
1-ethylimidazolium bis[(trifluoromethyl)sulfonyl]imid | 353.15 | 0 | 0.003866837 | 0.008794113 | 0.02424646 | 0.041258207 | 0.055206614 | 0.029754911 | 0.009658349 | 2.36e-07 | 0 | 1.714 | 2.48318
1-ethyl-3-methylimidazolium ethyl sulfat | 273.1 | 0 | 1.193e-06 | 0.006128591 | 0.035437836 | 0.054255329 | 0.015576652 | 0.006507116 | 0.032213282 | 0.000238983 | 1.7e-08 | 0.073 | 0.04326999
1-ethyl-3-methylimidazolium ethyl sulfat | 278.1 | 0 | 1.193e-06 | 0.006128591 | 0.035437836 | 0.054255329 | 0.015576652 | 0.006507116 | 0.032213282 | 0.000238983 | 1.7e-08 | 0.105 | 0.06092811
1-ethyl-3-methylimidazolium ethyl sulfat | 283.1 | 0 | 1.193e-06 | 0.006128591 | 0.035437836 | 0.054255329 | 0.015576652 | 0.006507116 | 0.032213282 | 0.000238983 | 1.7e-08 | 0.139 | 0.08316629
1-ethyl-3-methylimidazolium ethyl sulfat | 288.1 | 0 | 1.193e-06 | 0.006128591 | 0.035437836 | 0.054255329 | 0.015576652 | 0.006507116 | 0.032213282 | 0.000238983 | 1.7e-08 | 0.202 | 0.1123634
1-ethyl-3-methylimidazolium ethyl sulfat | 293.1 | 0 | 1.193e-06 | 0.006128591 | 0.035437836 | 0.054255329 | 0.015576652 | 0.006507116 | 0.032213282 | 0.000238983 | 1.7e-08 | 0.291 | 0.1502233
1-ethyl-3-methylimidazolium ethyl sulfat | 298.1 | 0 | 1.193e-06 | 0.006128591 | 0.035437836 | 0.054255329 | 0.015576652 | 0.006507116 | 0.032213282 | 0.000238983 | 1.7e-08 | 0.382 | 0.1956779
1-ethyl-3-methylimidazolium ethyl sulfat | 303.1 | 0 | 1.193e-06 | 0.006128591 | 0.035437836 | 0.054255329 | 0.015576652 | 0.006507116 | 0.032213282 | 0.000238983 | 1.7e-08 | 0.485 | 0.2490178
1-ethyl-3-methylimidazolium ethyl sulfat | 308.1 | 0 | 1.193e-06 | 0.006128591 | 0.035437836 | 0.054255329 | 0.015576652 | 0.006507116 | 0.032213282 | 0.000238983 | 1.7e-08 | 0.61 | 0.3146004
1-ethyl-3-methylimidazolium ethyl sulfat | 313.1 | 0 | 1.193e-06 | 0.006128591 | 0.035437836 | 0.054255329 | 0.015576652 | 0.006507116 | 0.032213282 | 0.000238983 | 1.7e-08 | 0.72 | 0.3944728
1-ethyl-3-methylimidazolium ethyl sulfat | 318.1 | 0 | 1.193e-06 | 0.006128591 | 0.035437836 | 0.054255329 | 0.015576652 | 0.006507116 | 0.032213282 | 0.000238983 | 1.7e-08 | 0.86 | 0.4820497
1-ethyl-3-methylimidazolium ethyl sulfat | 323.1 | 0 | 1.193e-06 | 0.006128591 | 0.035437836 | 0.054255329 | 0.015576652 | 0.006507116 | 0.032213282 | 0.000238983 | 1.7e-08 | 1.01 | 0.5857231
1-ethyl-3-methylimidazolium ethyl sulfat | 328.1 | 0 | 1.193e-06 | 0.006128591 | 0.035437836 | 0.054255329 | 0.015576652 | 0.006507116 | 0.032213282 | 0.000238983 | 1.7e-08 | 1.178 | 0.7037113
1-ethyl-3-methylimidazolium ethyl sulfat | 333.1 | 0 | 1.193e-06 | 0.006128591 | 0.035437836 | 0.054255329 | 0.015576652 | 0.006507116 | 0.032213282 | 0.000238983 | 1.7e-08 | 1.351 | 0.8408289
1-ethyl-3-methylimidazolium ethyl sulfat | 338.1 | 0 | 1.193e-06 | 0.006128591 | 0.035437836 | 0.054255329 | 0.015576652 | 0.006507116 | 0.032213282 | 0.000238983 | 1.7e-08 | 1.538 | 0.9848528
1-ethyl-3-methylimidazolium ethyl sulfat | 343.1 | 0 | 1.193e-06 | 0.006128591 | 0.035437836 | 0.054255329 | 0.015576652 | 0.006507116 | 0.032213282 | 0.000238983 | 1.7e-08 | 1.747 | 1.148737
1-ethyl-3-methylimidazolium ethyl sulfat | 348.1 | 0 | 1.193e-06 | 0.006128591 | 0.035437836 | 0.054255329 | 0.015576652 | 0.006507116 | 0.032213282 | 0.000238983 | 1.7e-08 | 1.95 | 1.328382
1-ethyl-3-methylimidazolium ethyl sulfat | 353.1 | 0 | 1.193e-06 | 0.006128591 | 0.035437836 | 0.054255329 | 0.015576652 | 0.006507116 | 0.032213282 | 0.000238983 | 1.7e-08 | 2.18 | 1.529856
1-ethyl-3-methylimidazolium ethyl sulfat | 358.1 | 0 | 1.193e-06 | 0.006128591 | 0.035437836 | 0.054255329 | 0.015576652 | 0.006507116 | 0.032213282 | 0.000238983 | 1.7e-08 | 2.41 | 1.741223
1-ethyl-3-methylimidazolium ethyl sulfat | 363.1 | 0 | 1.193e-06 | 0.006128591 | 0.035437836 | 0.054255329 | 0.015576652 | 0.006507116 | 0.032213282 | 0.000238983 | 1.7e-08 | 2.68 | 1.96777
1-ethyl-3-methylimidazolium ethyl sulfat | 368.1 | 0 | 1.193e-06 | 0.006128591 | 0.035437836 | 0.054255329 | 0.015576652 | 0.006507116 | 0.032213282 | 0.000238983 | 1.7e-08 | 3 | 2.209007
1-ethyl-3-methylimidazolium ethyl sulfat | 373.1 | 0 | 1.193e-06 | 0.006128591 | 0.035437836 | 0.054255329 | 0.015576652 | 0.006507116 | 0.032213282 | 0.000238983 | 1.7e-08 | 3.29 | 2.46432
1,3-dimethylimidazolium bis((trifluoromethyl)sulfonyl)amid | 273.15 | 0 | 1.189e-06 | 0.006312561 | 0.037642054 | 0.037868248 | 0.052522322 | 0.029754542 | 0.009658349 | 2.36e-07 | 0 | 0.315 | 0.1851009
1,3-dimethylimidazolium bis((trifluoromethyl)sulfonyl)amid | 283.15 | 0 | 1.189e-06 | 0.006312561 | 0.037642054 | 0.037868248 | 0.052522322 | 0.029754542 | 0.009658349 | 2.36e-07 | 0 | 0.501 | 0.3220298
1,3-dimethylimidazolium bis((trifluoromethyl)sulfonyl)amid | 293.15 | 0 | 1.189e-06 | 0.006312561 | 0.037642054 | 0.037868248 | 0.052522322 | 0.029754542 | 0.009658349 | 2.36e-07 | 0 | 0.75 | 0.5315276
1,3-dimethylimidazolium bis((trifluoromethyl)sulfonyl)amid | 298.15 | 0 | 1.189e-06 | 0.006312561 | 0.037642054 | 0.037868248 | 0.052522322 | 0.029754542 | 0.009658349 | 2.36e-07 | 0 | 0.9 | 0.7431695
1,3-dimethylimidazolium bis((trifluoromethyl)sulfonyl)amid | 303.15 | 0 | 1.189e-06 | 0.006312561 | 0.037642054 | 0.037868248 | 0.052522322 | 0.029754542 | 0.009658349 | 2.36e-07 | 0 | 1.032 | 0.8157306
1,3-dimethylimidazolium bis((trifluoromethyl)sulfonyl)amid | 313.15 | 0 | 1.189e-06 | 0.006312561 | 0.037642054 | 0.037868248 | 0.052522322 | 0.029754542 | 0.009658349 | 2.36e-07 | 0 | 1.198 | 1.204664
1,3-dimethylimidazolium bis((trifluoromethyl)sulfonyl)amid | 318.15 | 0 | 1.189e-06 | 0.006312561 | 0.037642054 | 0.037868248 | 0.052522322 | 0.029754542 | 0.009658349 | 2.36e-07 | 0 | 1.352 | 1.427783
1,3-dimethylimidazolium bis((trifluoromethyl)sulfonyl)amid | 323.15 | 0 | 1.189e-06 | 0.006312561 | 0.037642054 | 0.037868248 | 0.052522322 | 0.029754542 | 0.009658349 | 2.36e-07 | 0 | 1.514 | 1.684074
1,3-dimethylimidazolium bis((trifluoromethyl)sulfonyl)amid | 333.15 | 0 | 1.189e-06 | 0.006312561 | 0.037642054 | 0.037868248 | 0.052522322 | 0.029754542 | 0.009658349 | 2.36e-07 | 0 | 2.2 | 2.287871
1,3-dimethylimidazolium bis((trifluoromethyl)sulfonyl)amid | 343.15 | 0 | 1.189e-06 | 0.006312561 | 0.037642054 | 0.037868248 | 0.052522322 | 0.029754542 | 0.009658349 | 2.36e-07 | 0 | 2.667 | 2.980431
1,3-dimethylimidazolium bis((trifluoromethyl)sulfonyl)amid | 353.15 | 0 | 1.189e-06 | 0.006312561 | 0.037642054 | 0.037868248 | 0.052522322 | 0.029754542 | 0.009658349 | 2.36e-07 | 0 | 3.2 | 3.799566
1,3-dimethylimidazolium bis((trifluoromethyl)sulfonyl)amid | 363.15 | 0 | 1.189e-06 | 0.006312561 | 0.037642054 | 0.037868248 | 0.052522322 | 0.029754542 | 0.009658349 | 2.36e-07 | 0 | 3.706 | 4.703119
1,3-dimethylimidazolium bis((trifluoromethyl)sulfonyl)amid | 373 | 0 | 1.189e-06 | 0.006312561 | 0.037642054 | 0.037868248 | 0.052522322 | 0.029754542 | 0.009658349 | 2.36e-07 | 0 | 4.3 | 5.691227
1-(2-hydroxyethyl)-pyridinium bis(trifluoromethylsulfonyl)imid | 273.15 | 2.9e-08 | 0.000621536 | 0.009113959 | 0.039645599 | 0.037442475 | 0.052893882 | 0.031884306 | 0.012497441 | 4.775e-06 | 0 | 0.044 | 0.06107304
1-(2-hydroxyethyl)-pyridinium bis(trifluoromethylsulfonyl)imid | 278.15 | 2.9e-08 | 0.000621536 | 0.009113959 | 0.039645599 | 0.037442475 | 0.052893882 | 0.031884306 | 0.012497441 | 4.775e-06 | 0 | 0.066 | 0.0826282
1-(2-hydroxyethyl)-pyridinium bis(trifluoromethylsulfonyl)imid | 283.15 | 2.9e-08 | 0.000621536 | 0.009113959 | 0.039645599 | 0.037442475 | 0.052893882 | 0.031884306 | 0.012497441 | 4.775e-06 | 0 | 0.095 | 0.1087632
1-(2-hydroxyethyl)-pyridinium bis(trifluoromethylsulfonyl)imid | 288.15 | 2.9e-08 | 0.000621536 | 0.009113959 | 0.039645599 | 0.037442475 | 0.052893882 | 0.031884306 | 0.012497441 | 4.775e-06 | 0 | 0.132 | 0.1418742
1-(2-hydroxyethyl)-pyridinium bis(trifluoromethylsulfonyl)imid | 293.15 | 2.9e-08 | 0.000621536 | 0.009113959 | 0.039645599 | 0.037442475 | 0.052893882 | 0.031884306 | 0.012497441 | 4.775e-06 | 0 | 0.178 | 0.1833548
1-(2-hydroxyethyl)-pyridinium bis(trifluoromethylsulfonyl)imid | 298.15 | 2.9e-08 | 0.000621536 | 0.009113959 | 0.039645599 | 0.037442475 | 0.052893882 | 0.031884306 | 0.012497441 | 4.775e-06 | 0 | 0.233 | 0.1833548
1-(2-hydroxyethyl)-pyridinium bis(trifluoromethylsulfonyl)imid | 303.15 | 2.9e-08 | 0.000621536 | 0.009113959 | 0.039645599 | 0.037442475 | 0.052893882 | 0.031884306 | 0.012497441 | 4.775e-06 | 0 | 0.299 | 0.2865237
1-(2-hydroxyethyl)-pyridinium bis(trifluoromethylsulfonyl)imid | 313.15 | 2.9e-08 | 0.000621536 | 0.009113959 | 0.039645599 | 0.037442475 | 0.052893882 | 0.031884306 | 0.012497441 | 4.775e-06 | 0 | 0.461 | 0.4301522
1-(2-hydroxyethyl)-pyridinium bis(trifluoromethylsulfonyl)imid | 323.15 | 2.9e-08 | 0.000621536 | 0.009113959 | 0.039645599 | 0.037442475 | 0.052893882 | 0.031884306 | 0.012497441 | 4.775e-06 | 0 | 0.668 | 0.6098952
1-(2-hydroxyethyl)-pyridinium bis(trifluoromethylsulfonyl)imid | 333.15 | 2.9e-08 | 0.000621536 | 0.009113959 | 0.039645599 | 0.037442475 | 0.052893882 | 0.031884306 | 0.012497441 | 4.775e-06 | 0 | 0.912 | 0.8393428
1-(2-hydroxyethyl)-pyridinium bis(trifluoromethylsulfonyl)imid | 343.15 | 2.9e-08 | 0.000621536 | 0.009113959 | 0.039645599 | 0.037442475 | 0.052893882 | 0.031884306 | 0.012497441 | 4.775e-06 | 0 | 1.204 | 1.105685
1-(2-hydroxyethyl)-pyridinium bis(trifluoromethylsulfonyl)imid | 353.15 | 2.9e-08 | 0.000621536 | 0.009113959 | 0.039645599 | 0.037442475 | 0.052893882 | 0.031884306 | 0.012497441 | 4.775e-06 | 0 | 1.517 | 1.424081
2-hydroxy-N,N,N-trimethylethanaminium (S)-2-hydroxypropanoat | 293.15 | 1.7e-08 | 0.000539635 | 0.004787283 | 0.046235477 | 0.031994285 | 0.014963596 | 0.008228122 | 0.014044814 | 0.012718605 | 0.000514359 | 0.01375 | 0.1206561
2-hydroxy-N,N,N-trimethylethanaminium (S)-2-hydroxypropanoat | 298.15 | 1.7e-08 | 0.000539635 | 0.004787283 | 0.046235477 | 0.031994285 | 0.014963596 | 0.008228122 | 0.014044814 | 0.012718605 | 0.000514359 | 0.0219 | 0.1591657
2-hydroxy-N,N,N-trimethylethanaminium (S)-2-hydroxypropanoat | 303.15 | 1.7e-08 | 0.000539635 | 0.004787283 | 0.046235477 | 0.031994285 | 0.014963596 | 0.008228122 | 0.014044814 | 0.012718605 | 0.000514359 | 0.0327 | 0.2049037
2-hydroxy-N,N,N-trimethylethanaminium (S)-2-hydroxypropanoat | 308.15 | 1.7e-08 | 0.000539635 | 0.004787283 | 0.046235477 | 0.031994285 | 0.014963596 | 0.008228122 | 0.014044814 | 0.012718605 | 0.000514359 | 0.0455 | 0.2617816
2-hydroxy-N,N,N-trimethylethanaminium (S)-2-hydroxypropanoat | 313.15 | 1.7e-08 | 0.000539635 | 0.004787283 | 0.046235477 | 0.031994285 | 0.014963596 | 0.008228122 | 0.014044814 | 0.012718605 | 0.000514359 | 0.0647 | 0.3318185
2-hydroxy-N,N,N-trimethylethanaminium (S)-2-hydroxypropanoat | 318.15 | 1.7e-08 | 0.000539635 | 0.004787283 | 0.046235477 | 0.031994285 | 0.014963596 | 0.008228122 | 0.014044814 | 0.012718605 | 0.000514359 | 0.0897 | 0.4093961
2-hydroxy-N,N,N-trimethylethanaminium (S)-2-hydroxypropanoat | 323.15 | 1.7e-08 | 0.000539635 | 0.004787283 | 0.046235477 | 0.031994285 | 0.014963596 | 0.008228122 | 0.014044814 | 0.012718605 | 0.000514359 | 0.1094 | 0.502105
1-(2-hydroxyethyl)-1-methylpyrrolidin-1-ium bis((trifluoromethyl)sulfonyl)amid | 288.15 | 0 | 0.000385559 | 0.00373045 | 0.045155194 | 0.042052238 | 0.052862243 | 0.032076064 | 0.01141647 | 9.786e-06 | 1e-09 | 0.141 | 0.1752125
1-(2-hydroxyethyl)-1-methylpyrrolidin-1-ium bis((trifluoromethyl)sulfonyl)amid | 293.15 | 0 | 0.000385559 | 0.00373045 | 0.045155194 | 0.042052238 | 0.052862243 | 0.032076064 | 0.01141647 | 9.786e-06 | 1e-09 | 0.184 | 0.2242357
1-(2-hydroxyethyl)-1-methylpyrrolidin-1-ium bis((trifluoromethyl)sulfonyl)amid | 298.15 | 0 | 0.000385559 | 0.00373045 | 0.045155194 | 0.042052238 | 0.052862243 | 0.032076064 | 0.01141647 | 9.786e-06 | 1e-09 | 0.23 | 0.2806971
1-(2-hydroxyethyl)-1-methylpyrrolidin-1-ium bis((trifluoromethyl)sulfonyl)amid | 303.15 | 0 | 0.000385559 | 0.00373045 | 0.045155194 | 0.042052238 | 0.052862243 | 0.032076064 | 0.01141647 | 9.786e-06 | 1e-09 | 0.285 | 0.3444904
1-(2-hydroxyethyl)-1-methylpyrrolidin-1-ium bis((trifluoromethyl)sulfonyl)amid | 308.15 | 0 | 0.000385559 | 0.00373045 | 0.045155194 | 0.042052238 | 0.052862243 | 0.032076064 | 0.01141647 | 9.786e-06 | 1e-09 | 0.346 | 0.4201766
1-(2-hydroxyethyl)-1-methylpyrrolidin-1-ium bis((trifluoromethyl)sulfonyl)amid | 313.15 | 0 | 0.000385559 | 0.00373045 | 0.045155194 | 0.042052238 | 0.052862243 | 0.032076064 | 0.01141647 | 9.786e-06 | 1e-09 | 0.418 | 0.5092221
1-(2-hydroxyethyl)-1-methylpyrrolidin-1-ium bis((trifluoromethyl)sulfonyl)amid | 318.15 | 0 | 0.000385559 | 0.00373045 | 0.045155194 | 0.042052238 | 0.052862243 | 0.032076064 | 0.01141647 | 9.786e-06 | 1e-09 | 0.495 | 0.603785
1-(2-hydroxyethyl)-1-methylpyrrolidin-1-ium bis((trifluoromethyl)sulfonyl)amid | 323.15 | 0 | 0.000385559 | 0.00373045 | 0.045155194 | 0.042052238 | 0.052862243 | 0.032076064 | 0.01141647 | 9.786e-06 | 1e-09 | 0.578 | 0.7124517
1-(2-hydroxyethyl)-1-methylpyrrolidin-1-ium bis((trifluoromethyl)sulfonyl)amid | 328.15 | 0 | 0.000385559 | 0.00373045 | 0.045155194 | 0.042052238 | 0.052862243 | 0.032076064 | 0.01141647 | 9.786e-06 | 1e-09 | 0.67 | 0.8326582
1-(2-hydroxyethyl)-1-methylpyrrolidin-1-ium bis((trifluoromethyl)sulfonyl)amid | 333.15 | 0 | 0.000385559 | 0.00373045 | 0.045155194 | 0.042052238 | 0.052862243 | 0.032076064 | 0.01141647 | 9.786e-06 | 1e-09 | 0.777 | 0.9686101
1-(2-hydroxyethyl)-1-methylpyrrolidin-1-ium bis((trifluoromethyl)sulfonyl)amid | 338.15 | 0 | 0.000385559 | 0.00373045 | 0.045155194 | 0.042052238 | 0.052862243 | 0.032076064 | 0.01141647 | 9.786e-06 | 1e-09 | 0.886 | 1.107854
1-(2-hydroxyethyl)-1-methylpyrrolidin-1-ium bis((trifluoromethyl)sulfonyl)amid | 343.15 | 0 | 0.000385559 | 0.00373045 | 0.045155194 | 0.042052238 | 0.052862243 | 0.032076064 | 0.01141647 | 9.786e-06 | 1e-09 | 0.999 | 1.262626
1-(2-hydroxyethyl)-1-methylpyrrolidin-1-ium bis((trifluoromethyl)sulfonyl)amid | 348.15 | 0 | 0.000385559 | 0.00373045 | 0.045155194 | 0.042052238 | 0.052862243 | 0.032076064 | 0.01141647 | 9.786e-06 | 1e-09 | 1.13 | 1.428513
1-(2-hydroxyethyl)-3-methylimidazolium bis[(trifluoromethyl)sulfonyl]imid | 283.15 | 3e-09 | 0.000463291 | 0.009016763 | 0.040420741 | 0.037704073 | 0.05507692 | 0.031662159 | 0.012897538 | 2.2511e-05 | 2e-09 | 0.1319 | 0.1042319
1-(2-hydroxyethyl)-3-methylimidazolium bis[(trifluoromethyl)sulfonyl]imid | 288.15 | 3e-09 | 0.000463291 | 0.009016763 | 0.040420741 | 0.037704073 | 0.05507692 | 0.031662159 | 0.012897538 | 2.2511e-05 | 2e-09 | 0.19 | 0.1358277
1-(2-hydroxyethyl)-3-methylimidazolium bis[(trifluoromethyl)sulfonyl]imid | 293.15 | 3e-09 | 0.000463291 | 0.009016763 | 0.040420741 | 0.037704073 | 0.05507692 | 0.031662159 | 0.012897538 | 2.2511e-05 | 2e-09 | 0.252 | 0.1753713
1-(2-hydroxyethyl)-3-methylimidazolium bis[(trifluoromethyl)sulfonyl]imid | 298.15 | 3e-09 | 0.000463291 | 0.009016763 | 0.040420741 | 0.037704073 | 0.05507692 | 0.031662159 | 0.012897538 | 2.2511e-05 | 2e-09 | 0.324 | 0.1950203
1-(2-hydroxyethyl)-3-methylimidazolium bis[(trifluoromethyl)sulfonyl]imid | 303.15 | 3e-09 | 0.000463291 | 0.009016763 | 0.040420741 | 0.037704073 | 0.05507692 | 0.031662159 | 0.012897538 | 2.2511e-05 | 2e-09 | 0.404 | 0.2735885
1-(2-hydroxyethyl)-3-methylimidazolium bis[(trifluoromethyl)sulfonyl]imid | 308.15 | 3e-09 | 0.000463291 | 0.009016763 | 0.040420741 | 0.037704073 | 0.05507692 | 0.031662159 | 0.012897538 | 2.2511e-05 | 2e-09 | 0.502 | 0.3360753
1-(2-hydroxyethyl)-3-methylimidazolium bis[(trifluoromethyl)sulfonyl]imid | 313.15 | 3e-09 | 0.000463291 | 0.009016763 | 0.040420741 | 0.037704073 | 0.05507692 | 0.031662159 | 0.012897538 | 2.2511e-05 | 2e-09 | 0.606 | 0.4101062
1-(2-hydroxyethyl)-3-methylimidazolium bis[(trifluoromethyl)sulfonyl]imid | 318.15 | 3e-09 | 0.000463291 | 0.009016763 | 0.040420741 | 0.037704073 | 0.05507692 | 0.031662159 | 0.012897538 | 2.2511e-05 | 2e-09 | 0.716 | 0.4892341
1-(2-hydroxyethyl)-3-methylimidazolium bis[(trifluoromethyl)sulfonyl]imid | 323.15 | 3e-09 | 0.000463291 | 0.009016763 | 0.040420741 | 0.037704073 | 0.05507692 | 0.031662159 | 0.012897538 | 2.2511e-05 | 2e-09 | 0.853 | 0.5807104
1-(2-hydroxyethyl)-3-methylimidazolium bis[(trifluoromethyl)sulfonyl]imid | 328.15 | 3e-09 | 0.000463291 | 0.009016763 | 0.040420741 | 0.037704073 | 0.05507692 | 0.031662159 | 0.012897538 | 2.2511e-05 | 2e-09 | 0.992 | 0.6824827
1-(2-hydroxyethyl)-3-methylimidazolium bis[(trifluoromethyl)sulfonyl]imid | 333.15 | 3e-09 | 0.000463291 | 0.009016763 | 0.040420741 | 0.037704073 | 0.05507692 | 0.031662159 | 0.012897538 | 2.2511e-05 | 2e-09 | 1.14 | 0.7982192
1-(2-hydroxyethyl)-3-methylimidazolium bis[(trifluoromethyl)sulfonyl]imid | 338.15 | 3e-09 | 0.000463291 | 0.009016763 | 0.040420741 | 0.037704073 | 0.05507692 | 0.031662159 | 0.012897538 | 2.2511e-05 | 2e-09 | 1.3 | 0.9173639
1-(2-hydroxyethyl)-3-methylimidazolium bis[(trifluoromethyl)sulfonyl]imid | 343.15 | 3e-09 | 0.000463291 | 0.009016763 | 0.040420741 | 0.037704073 | 0.05507692 | 0.031662159 | 0.012897538 | 2.2511e-05 | 2e-09 | 1.51 | 1.050423
1-(2-hydroxyethyl)-3-methylimidazolium bis[(trifluoromethyl)sulfonyl]imid | 348.15 | 3e-09 | 0.000463291 | 0.009016763 | 0.040420741 | 0.037704073 | 0.05507692 | 0.031662159 | 0.012897538 | 2.2511e-05 | 2e-09 | 1.67 | 1.193687
1-(2-hydroxyethyl)-3-methylimidazolium bis[(trifluoromethyl)sulfonyl]imid | 353.15 | 3e-09 | 0.000463291 | 0.009016763 | 0.040420741 | 0.037704073 | 0.05507692 | 0.031662159 | 0.012897538 | 2.2511e-05 | 2e-09 | 1.815 | 1.35162
1-(2-hydroxyethyl)-3-methylimidazolium nonafluoro-1-butanesulfonat | 283.15 | 3e-09 | 0.000463291 | 0.009016677 | 0.04004291 | 0.039646835 | 0.063956857 | 0.009795153 | 0.026655434 | 2.6336e-05 | 3e-09 | 0.0131 | 0.03761302
1-(2-hydroxyethyl)-3-methylimidazolium nonafluoro-1-butanesulfonat | 288.15 | 3e-09 | 0.000463291 | 0.009016677 | 0.04004291 | 0.039646835 | 0.063956857 | 0.009795153 | 0.026655434 | 2.6336e-05 | 3e-09 | 0.0192 | 0.04984213
1-(2-hydroxyethyl)-3-methylimidazolium nonafluoro-1-butanesulfonat | 293.15 | 3e-09 | 0.000463291 | 0.009016677 | 0.04004291 | 0.039646835 | 0.063956857 | 0.009795153 | 0.026655434 | 2.6336e-05 | 3e-09 | 0.0278 | 0.0654009
1-(2-hydroxyethyl)-3-methylimidazolium nonafluoro-1-butanesulfonat | 298.15 | 3e-09 | 0.000463291 | 0.009016677 | 0.04004291 | 0.039646835 | 0.063956857 | 0.009795153 | 0.026655434 | 2.6336e-05 | 3e-09 | 0.0385 | 0.05903205
1-(2-hydroxyethyl)-3-methylimidazolium nonafluoro-1-butanesulfonat | 303.15 | 3e-09 | 0.000463291 | 0.009016677 | 0.04004291 | 0.039646835 | 0.063956857 | 0.009795153 | 0.026655434 | 2.6336e-05 | 3e-09 | 0.054 | 0.1049386
1-(2-hydroxyethyl)-3-methylimidazolium nonafluoro-1-butanesulfonat | 308.15 | 3e-09 | 0.000463291 | 0.009016677 | 0.04004291 | 0.039646835 | 0.063956857 | 0.009795153 | 0.026655434 | 2.6336e-05 | 3e-09 | 0.071 | 0.130594
1-(2-hydroxyethyl)-3-methylimidazolium nonafluoro-1-butanesulfonat | 313.15 | 3e-09 | 0.000463291 | 0.009016677 | 0.04004291 | 0.039646835 | 0.063956857 | 0.009795153 | 0.026655434 | 2.6336e-05 | 3e-09 | 0.093 | 0.1613802
1-(2-hydroxyethyl)-3-methylimidazolium nonafluoro-1-butanesulfonat | 318.15 | 3e-09 | 0.000463291 | 0.009016677 | 0.04004291 | 0.039646835 | 0.063956857 | 0.009795153 | 0.026655434 | 2.6336e-05 | 3e-09 | 0.119 | 0.1946772
1-(2-hydroxyethyl)-3-methylimidazolium nonafluoro-1-butanesulfonat | 323.15 | 3e-09 | 0.000463291 | 0.009016677 | 0.04004291 | 0.039646835 | 0.063956857 | 0.009795153 | 0.026655434 | 2.6336e-05 | 3e-09 | 0.151 | 0.2335958
1-metyl-3-propylimidazolium hydrogen carbonat | 288.15 | 1e-09 | 3.8988e-05 | 0.008332756 | 0.033855037 | 0.044285089 | 0.013570899 | 0.004398813 | 0.011153181 | 0.015613249 | 2.8993e-05 | 0.487 | 0.1777913
1-metyl-3-propylimidazolium hydrogen carbonat | 293.15 | 1e-09 | 3.8988e-05 | 0.008332756 | 0.033855037 | 0.044285089 | 0.013570899 | 0.004398813 | 0.011153181 | 0.015613249 | 2.8993e-05 | 0.547 | 0.24104
1-metyl-3-propylimidazolium hydrogen carbonat | 298.15 | 1e-09 | 3.8988e-05 | 0.008332756 | 0.033855037 | 0.044285089 | 0.013570899 | 0.004398813 | 0.011153181 | 0.015613249 | 2.8993e-05 | 0.606 | 0.2769625
1-metyl-3-propylimidazolium hydrogen carbonat | 303.15 | 1e-09 | 3.8988e-05 | 0.008332756 | 0.033855037 | 0.044285089 | 0.013570899 | 0.004398813 | 0.011153181 | 0.015613249 | 2.8993e-05 | 0.662 | 0.4093937
1-metyl-3-propylimidazolium hydrogen carbonat | 308.15 | 1e-09 | 3.8988e-05 | 0.008332756 | 0.033855037 | 0.044285089 | 0.013570899 | 0.004398813 | 0.011153181 | 0.015613249 | 2.8993e-05 | 0.725 | 0.5230631
1-metyl-3-propylimidazolium hydrogen carbonat | 313.15 | 1e-09 | 3.8988e-05 | 0.008332756 | 0.033855037 | 0.044285089 | 0.013570899 | 0.004398813 | 0.011153181 | 0.015613249 | 2.8993e-05 | 0.785 | 0.6630379
1-metyl-3-propylimidazolium hydrogen carbonat | 318.15 | 1e-09 | 3.8988e-05 | 0.008332756 | 0.033855037 | 0.044285089 | 0.013570899 | 0.004398813 | 0.011153181 | 0.015613249 | 2.8993e-05 | 0.846 | 0.8180915
1-metyl-3-propylimidazolium hydrogen carbonat | 323.15 | 1e-09 | 3.8988e-05 | 0.008332756 | 0.033855037 | 0.044285089 | 0.013570899 | 0.004398813 | 0.011153181 | 0.015613249 | 2.8993e-05 | 0.908 | 1.003396
1-metyl-3-propylimidazolium hydrogen carbonat | 328.15 | 1e-09 | 3.8988e-05 | 0.008332756 | 0.033855037 | 0.044285089 | 0.013570899 | 0.004398813 | 0.011153181 | 0.015613249 | 2.8993e-05 | 0.968 | 1.216209
1-metyl-3-propylimidazolium hydrogen carbonat | 333.15 | 1e-09 | 3.8988e-05 | 0.008332756 | 0.033855037 | 0.044285089 | 0.013570899 | 0.004398813 | 0.011153181 | 0.015613249 | 2.8993e-05 | 1.026 | 1.465684
1-metyl-3-propylimidazolium hydrogen carbonat | 338.15 | 1e-09 | 3.8988e-05 | 0.008332756 | 0.033855037 | 0.044285089 | 0.013570899 | 0.004398813 | 0.011153181 | 0.015613249 | 2.8993e-05 | 1.083 | 1.729845
1-metyl-3-propylimidazolium hydrogen carbonat | 343.15 | 1e-09 | 3.8988e-05 | 0.008332756 | 0.033855037 | 0.044285089 | 0.013570899 | 0.004398813 | 0.011153181 | 0.015613249 | 2.8993e-05 | 1.142 | 2.032694
pyrrolidinium nitrat | 293.15 | 2.326e-06 | 0.008738388 | 0.003944813 | 0.022275899 | 0.023997342 | 0.003557089 | 0.006630192 | 0.02389343 | 0.004005298 | 2.16e-07 | 3.71 | 0.9625223
pyrrolidinium nitrat | 298.15 | 2.326e-06 | 0.008738388 | 0.003944813 | 0.022275899 | 0.023997342 | 0.003557089 | 0.006630192 | 0.02389343 | 0.004005298 | 2.16e-07 | 4.22 | 1.281136
pyrrolidinium nitrat | 298.15 | 2.326e-06 | 0.008738388 | 0.003944813 | 0.022275899 | 0.023997342 | 0.003557089 | 0.006630192 | 0.02389343 | 0.004005298 | 2.16e-07 | 5.01 | 1.281136
pyrrolidinium nitrat | 313.15 | 2.326e-06 | 0.008738388 | 0.003944813 | 0.022275899 | 0.023997342 | 0.003557089 | 0.006630192 | 0.02389343 | 0.004005298 | 2.16e-07 | 5.97 | 2.734933
pyrrolidinium nitrat | 323.15 | 2.326e-06 | 0.008738388 | 0.003944813 | 0.022275899 | 0.023997342 | 0.003557089 | 0.006630192 | 0.02389343 | 0.004005298 | 2.16e-07 | 7.17 | 4.194197
pyrrolidinium nitrat | 333.15 | 2.326e-06 | 0.008738388 | 0.003944813 | 0.022275899 | 0.023997342 | 0.003557089 | 0.006630192 | 0.02389343 | 0.004005298 | 2.16e-07 | 8.51 | 6.201436
pyrrolidinium nitrat | 353.65 | 2.326e-06 | 0.008738388 | 0.003944813 | 0.022275899 | 0.023997342 | 0.003557089 | 0.006630192 | 0.02389343 | 0.004005298 | 2.16e-07 | 10.48 | 11.84878
N-methyl-N-propylpyrrolidinium acetat | 278 | 0 | 0 | 0.000330136 | 0.040471063 | 0.053494321 | 0.017445062 | 0.002945939 | 0.003397837 | 0.016061676 | 0.003052077 | 0.17 | 0.04874435
N-methyl-N-propylpyrrolidinium acetat | 283 | 0 | 0 | 0.000330136 | 0.040471063 | 0.053494321 | 0.017445062 | 0.002945939 | 0.003397837 | 0.016061676 | 0.003052077 | 0.26 | 0.06757074
N-methyl-N-propylpyrrolidinium acetat | 288 | 0 | 0 | 0.000330136 | 0.040471063 | 0.053494321 | 0.017445062 | 0.002945939 | 0.003397837 | 0.016061676 | 0.003052077 | 0.35 | 0.09266596
N-methyl-N-propylpyrrolidinium acetat | 293 | 0 | 0 | 0.000330136 | 0.040471063 | 0.053494321 | 0.017445062 | 0.002945939 | 0.003397837 | 0.016061676 | 0.003052077 | 0.46 | 0.1256868
N-methyl-N-propylpyrrolidinium acetat | 298 | 0 | 0 | 0.000330136 | 0.040471063 | 0.053494321 | 0.017445062 | 0.002945939 | 0.003397837 | 0.016061676 | 0.003052077 | 0.62 | 0.1658787
N-methyl-N-propylpyrrolidinium acetat | 303 | 0 | 0 | 0.000330136 | 0.040471063 | 0.053494321 | 0.017445062 | 0.002945939 | 0.003397837 | 0.016061676 | 0.003052077 | 0.8 | 0.2136356
N-methyl-N-propylpyrrolidinium acetat | 308 | 0 | 0 | 0.000330136 | 0.040471063 | 0.053494321 | 0.017445062 | 0.002945939 | 0.003397837 | 0.016061676 | 0.003052077 | 1 | 0.2730487
N-methyl-N-propylpyrrolidinium acetat | 318 | 0 | 0 | 0.000330136 | 0.040471063 | 0.053494321 | 0.017445062 | 0.002945939 | 0.003397837 | 0.016061676 | 0.003052077 | 1.48 | 0.427335
N-methyl-N-propylpyrrolidinium acetat | 323 | 0 | 0 | 0.000330136 | 0.040471063 | 0.053494321 | 0.017445062 | 0.002945939 | 0.003397837 | 0.016061676 | 0.003052077 | 1.75 | 0.5242838
N-methyl-N-propylpyrrolidinium acetat | 328 | 0 | 0 | 0.000330136 | 0.040471063 | 0.053494321 | 0.017445062 | 0.002945939 | 0.003397837 | 0.016061676 | 0.003052077 | 2.07 | 0.635657
N-methyl-N-propylpyrrolidinium acetat | 333 | 0 | 0 | 0.000330136 | 0.040471063 | 0.053494321 | 0.017445062 | 0.002945939 | 0.003397837 | 0.016061676 | 0.003052077 | 2.38 | 0.7662528
N-methyl-N-propylpyrrolidinium acetat | 338 | 0 | 0 | 0.000330136 | 0.040471063 | 0.053494321 | 0.017445062 | 0.002945939 | 0.003397837 | 0.016061676 | 0.003052077 | 2.66 | 0.9045714
N-methyl-N-propylpyrrolidinium acetat | 348 | 0 | 0 | 0.000330136 | 0.040471063 | 0.053494321 | 0.017445062 | 0.002945939 | 0.003397837 | 0.016061676 | 0.003052077 | 3.33 | 1.238348
N-methyl-N-propylpyrrolidinium acetat | 358 | 0 | 0 | 0.000330136 | 0.040471063 | 0.053494321 | 0.017445062 | 0.002945939 | 0.003397837 | 0.016061676 | 0.003052077 | 4.05 | 1.645151
N-methyl-N-propylpyrrolidinium acetat | 363 | 0 | 0 | 0.000330136 | 0.040471063 | 0.053494321 | 0.017445062 | 0.002945939 | 0.003397837 | 0.016061676 | 0.003052077 | 4.4 | 1.870513
N-methyl-N-propylpyrrolidinium acetat | 368 | 0 | 0 | 0.000330136 | 0.040471063 | 0.053494321 | 0.017445062 | 0.002945939 | 0.003397837 | 0.016061676 | 0.003052077 | 4.78 | 2.11191
N-methyl-N-propylpyrrolidinium acetat | 373 | 0 | 0 | 0.000330136 | 0.040471063 | 0.053494321 | 0.017445062 | 0.002945939 | 0.003397837 | 0.016061676 | 0.003052077 | 5.06 | 2.368822
propylammonium acetat | 293.15 | 9.502e-06 | 0.014040305 | 0.003977057 | 0.011003599 | 0.030984141 | 0.017072073 | 0.002946316 | 0.003397837 | 0.016061676 | 0.003052077 | 0.04 | 0.07398671
propylammonium acetat | 298.15 | 9.502e-06 | 0.014040305 | 0.003977057 | 0.011003599 | 0.030984141 | 0.017072073 | 0.002946316 | 0.003397837 | 0.016061676 | 0.003052077 | 0.06 | 0.1023567
propylammonium acetat | 303.15 | 9.502e-06 | 0.014040305 | 0.003977057 | 0.011003599 | 0.030984141 | 0.017072073 | 0.002946316 | 0.003397837 | 0.016061676 | 0.003052077 | 0.08 | 0.1376124
propylammonium acetat | 308.15 | 9.502e-06 | 0.014040305 | 0.003977057 | 0.011003599 | 0.030984141 | 0.017072073 | 0.002946316 | 0.003397837 | 0.016061676 | 0.003052077 | 0.1 | 0.1833664
propylammonium acetat | 313.15 | 9.502e-06 | 0.014040305 | 0.003977057 | 0.011003599 | 0.030984141 | 0.017072073 | 0.002946316 | 0.003397837 | 0.016061676 | 0.003052077 | 0.14 | 0.2420833
propylammonium acetat | 318.15 | 9.502e-06 | 0.014040305 | 0.003977057 | 0.011003599 | 0.030984141 | 0.017072073 | 0.002946316 | 0.003397837 | 0.016061676 | 0.003052077 | 0.17 | 0.3096561
propylammonium acetat | 323.15 | 9.502e-06 | 0.014040305 | 0.003977057 | 0.011003599 | 0.030984141 | 0.017072073 | 0.002946316 | 0.003397837 | 0.016061676 | 0.003052077 | 0.22 | 0.3933289
propylammonium acetat | 328.15 | 9.502e-06 | 0.014040305 | 0.003977057 | 0.011003599 | 0.030984141 | 0.017072073 | 0.002946316 | 0.003397837 | 0.016061676 | 0.003052077 | 0.27 | 0.4927398
propylammonium acetat | 333.15 | 9.502e-06 | 0.014040305 | 0.003977057 | 0.011003599 | 0.030984141 | 0.017072073 | 0.002946316 | 0.003397837 | 0.016061676 | 0.003052077 | 0.33 | 0.6131209
butylammonium acetat | 293.15 | 4.246e-06 | 0.014037358 | 0.003980749 | 0.010622497 | 0.037470003 | 0.020827876 | 0.002952276 | 0.003397839 | 0.016061676 | 0.003052077 | 0.051 | 0.03976837
butylammonium acetat | 298.15 | 4.246e-06 | 0.014037358 | 0.003980749 | 0.010622497 | 0.037470003 | 0.020827876 | 0.002952276 | 0.003397839 | 0.016061676 | 0.003052077 | 0.065 | 0.05499788
butylammonium acetat | 303.15 | 4.246e-06 | 0.014037358 | 0.003980749 | 0.010622497 | 0.037470003 | 0.020827876 | 0.002952276 | 0.003397839 | 0.016061676 | 0.003052077 | 0.082 | 0.07391742
butylammonium acetat | 308.15 | 4.246e-06 | 0.014037358 | 0.003980749 | 0.010622497 | 0.037470003 | 0.020827876 | 0.002952276 | 0.003397839 | 0.016061676 | 0.003052077 | 0.103 | 0.09846289
butylammonium acetat | 313.15 | 4.246e-06 | 0.014037358 | 0.003980749 | 0.010622497 | 0.037470003 | 0.020827876 | 0.002952276 | 0.003397839 | 0.016061676 | 0.003052077 | 0.128 | 0.1299528
butylammonium acetat | 318.15 | 4.246e-06 | 0.014037358 | 0.003980749 | 0.010622497 | 0.037470003 | 0.020827876 | 0.002952276 | 0.003397839 | 0.016061676 | 0.003052077 | 0.159 | 0.1661818
butylammonium acetat | 323.15 | 4.246e-06 | 0.014037358 | 0.003980749 | 0.010622497 | 0.037470003 | 0.020827876 | 0.002952276 | 0.003397839 | 0.016061676 | 0.003052077 | 0.197 | 0.211031
butylammonium acetat | 328.15 | 4.246e-06 | 0.014037358 | 0.003980749 | 0.010622497 | 0.037470003 | 0.020827876 | 0.002952276 | 0.003397839 | 0.016061676 | 0.003052077 | 0.244 | 0.2643023
butylammonium acetat | 333.15 | 4.246e-06 | 0.014037358 | 0.003980749 | 0.010622497 | 0.037470003 | 0.020827876 | 0.002952276 | 0.003397839 | 0.016061676 | 0.003052077 | 0.299 | 0.3287956
1-pentylpyridinium acetat | 293.15 | 0 | 0 | 0.00518554 | 0.03276688 | 0.064788707 | 0.024936228 | 0.002951745 | 0.003397839 | 0.016061676 | 0.003052077 | 0.00329 | 0.07606041
1-pentylpyridinium acetat | 298.15 | 0 | 0 | 0.00518554 | 0.03276688 | 0.064788707 | 0.024936228 | 0.002951745 | 0.003397839 | 0.016061676 | 0.003052077 | 0.00511 | 0.06918531
1-pentylpyridinium acetat | 303.15 | 0 | 0 | 0.00518554 | 0.03276688 | 0.064788707 | 0.024936228 | 0.002951745 | 0.003397839 | 0.016061676 | 0.003052077 | 0.00769 | 0.1298
1-pentylpyridinium acetat | 308.15 | 0 | 0 | 0.00518554 | 0.03276688 | 0.064788707 | 0.024936228 | 0.002951745 | 0.003397839 | 0.016061676 | 0.003052077 | 0.01149 | 0.1662045
1-pentylpyridinium acetat | 313.15 | 0 | 0 | 0.00518554 | 0.03276688 | 0.064788707 | 0.024936228 | 0.002951745 | 0.003397839 | 0.016061676 | 0.003052077 | 0.0176 | 0.2111304
1-pentylpyridinium acetat | 318.15 | 0 | 0 | 0.00518554 | 0.03276688 | 0.064788707 | 0.024936228 | 0.002951745 | 0.003397839 | 0.016061676 | 0.003052077 | 0.02531 | 0.2609958
1-pentylpyridinium acetat | 323.15 | 0 | 0 | 0.00518554 | 0.03276688 | 0.064788707 | 0.024936228 | 0.002951745 | 0.003397839 | 0.016061676 | 0.003052077 | 0.03221 | 0.3207003
1-pentylpyridinium acetat | 328.15 | 0 | 0 | 0.00518554 | 0.03276688 | 0.064788707 | 0.024936228 | 0.002951745 | 0.003397839 | 0.016061676 | 0.003052077 | 0.043 | 0.3893899
1-pentylpyridinium acetat | 333.15 | 0 | 0 | 0.00518554 | 0.03276688 | 0.064788707 | 0.024936228 | 0.002951745 | 0.003397839 | 0.016061676 | 0.003052077 | 0.054 | 0.4700501
1-pentylpyridinium acetat | 338.15 | 0 | 0 | 0.00518554 | 0.03276688 | 0.064788707 | 0.024936228 | 0.002951745 | 0.003397839 | 0.016061676 | 0.003052077 | 0.0728 | 0.5555931
1-pentylpyridinium acetat | 343.15 | 0 | 0 | 0.00518554 | 0.03276688 | 0.064788707 | 0.024936228 | 0.002951745 | 0.003397839 | 0.016061676 | 0.003052077 | 0.0907 | 0.6538083
1-hexylpyridinium acetat | 293.15 | 0 | 0 | 0.005147682 | 0.032925833 | 0.070509939 | 0.029068526 | 0.002946664 | 0.003397837 | 0.016061676 | 0.003052077 | 0.00196 | 0.0546193
1-hexylpyridinium acetat | 298.15 | 0 | 0 | 0.005147682 | 0.032925833 | 0.070509939 | 0.029068526 | 0.002946664 | 0.003397837 | 0.016061676 | 0.003052077 | 0.00281 | 0.04647864
1-hexylpyridinium acetat | 303.15 | 0 | 0 | 0.005147682 | 0.032925833 | 0.070509939 | 0.029068526 | 0.002946664 | 0.003397837 | 0.016061676 | 0.003052077 | 0.00472 | 0.09322899
1-hexylpyridinium acetat | 308.15 | 0 | 0 | 0.005147682 | 0.032925833 | 0.070509939 | 0.029068526 | 0.002946664 | 0.003397837 | 0.016061676 | 0.003052077 | 0.00682 | 0.1193878
1-hexylpyridinium acetat | 313.15 | 0 | 0 | 0.005147682 | 0.032925833 | 0.070509939 | 0.029068526 | 0.002946664 | 0.003397837 | 0.016061676 | 0.003052077 | 0.01061 | 0.1516729
1-hexylpyridinium acetat | 318.15 | 0 | 0 | 0.005147682 | 0.032925833 | 0.070509939 | 0.029068526 | 0.002946664 | 0.003397837 | 0.016061676 | 0.003052077 | 0.01428 | 0.1875105
1-hexylpyridinium acetat | 323.15 | 0 | 0 | 0.005147682 | 0.032925833 | 0.070509939 | 0.029068526 | 0.002946664 | 0.003397837 | 0.016061676 | 0.003052077 | 0.02098 | 0.230423
1-hexylpyridinium acetat | 328.15 | 0 | 0 | 0.005147682 | 0.032925833 | 0.070509939 | 0.029068526 | 0.002946664 | 0.003397837 | 0.016061676 | 0.003052077 | 0.02971 | 0.2797972
1-hexylpyridinium acetat | 333.15 | 0 | 0 | 0.005147682 | 0.032925833 | 0.070509939 | 0.029068526 | 0.002946664 | 0.003397837 | 0.016061676 | 0.003052077 | 0.0377 | 0.3377801
1-hexylpyridinium acetat | 338.15 | 0 | 0 | 0.005147682 | 0.032925833 | 0.070509939 | 0.029068526 | 0.002946664 | 0.003397837 | 0.016061676 | 0.003052077 | 0.055 | 0.3992773
1-hexylpyridinium acetat | 343.15 | 0 | 0 | 0.005147682 | 0.032925833 | 0.070509939 | 0.029068526 | 0.002946664 | 0.003397837 | 0.016061676 | 0.003052077 | 0.0768 | 0.4698889
1-butyl-3-methylimidazolium acetat | 278.15 | 0 | 1.192e-06 | 0.005996439 | 0.032134704 | 0.058542911 | 0.024080166 | 0.002953093 | 0.00339784 | 0.016061676 | 0.003052077 | 0.008 | 0.03924926
1-butyl-3-methylimidazolium acetat | 283.15 | 0 | 1.192e-06 | 0.005996439 | 0.032134704 | 0.058542911 | 0.024080166 | 0.002953093 | 0.00339784 | 0.016061676 | 0.003052077 | 0.01453 | 0.05452792
1-butyl-3-methylimidazolium acetat | 288.15 | 0 | 1.192e-06 | 0.005996439 | 0.032134704 | 0.058542911 | 0.024080166 | 0.002953093 | 0.00339784 | 0.016061676 | 0.003052077 | 0.019 | 0.074938
1-butyl-3-methylimidazolium acetat | 293.15 | 0 | 1.192e-06 | 0.005996439 | 0.032134704 | 0.058542911 | 0.024080166 | 0.002953093 | 0.00339784 | 0.016061676 | 0.003052077 | 0.0331 | 0.10185
1-butyl-3-methylimidazolium acetat | 298.15 | 0 | 1.192e-06 | 0.005996439 | 0.032134704 | 0.058542911 | 0.024080166 | 0.002953093 | 0.00339784 | 0.016061676 | 0.003052077 | 0.056 | 0.09826055
1-butyl-3-methylimidazolium acetat | 303.15 | 0 | 1.192e-06 | 0.005996439 | 0.032134704 | 0.058542911 | 0.024080166 | 0.002953093 | 0.00339784 | 0.016061676 | 0.003052077 | 0.07312 | 0.1737373
1-butyl-3-methylimidazolium acetat | 308.15 | 0 | 1.192e-06 | 0.005996439 | 0.032134704 | 0.058542911 | 0.024080166 | 0.002953093 | 0.00339784 | 0.016061676 | 0.003052077 | 0.0968 | 0.222421
1-butyl-3-methylimidazolium acetat | 313.15 | 0 | 1.192e-06 | 0.005996439 | 0.032134704 | 0.058542911 | 0.024080166 | 0.002953093 | 0.00339784 | 0.016061676 | 0.003052077 | 0.1361 | 0.2824889
1-butyl-3-methylimidazolium acetat | 314.3 | 0 | 1.192e-06 | 0.005996439 | 0.032134704 | 0.058542911 | 0.024080166 | 0.002953093 | 0.00339784 | 0.016061676 | 0.003052077 | 0.146 | 0.2824889
1-butyl-3-methylimidazolium acetat | 318.15 | 0 | 1.192e-06 | 0.005996439 | 0.032134704 | 0.058542911 | 0.024080166 | 0.002953093 | 0.00339784 | 0.016061676 | 0.003052077 | 0.179 | 0.3491491
1-butyl-3-methylimidazolium acetat | 323.15 | 0 | 1.192e-06 | 0.005996439 | 0.032134704 | 0.058542911 | 0.024080166 | 0.002953093 | 0.00339784 | 0.016061676 | 0.003052077 | 0.2291 | 0.4289491
1-butyl-3-methylimidazolium acetat | 328.15 | 0 | 1.192e-06 | 0.005996439 | 0.032134704 | 0.058542911 | 0.024080166 | 0.002953093 | 0.00339784 | 0.016061676 | 0.003052077 | 0.29 | 0.5207443
1-butyl-3-methylimidazolium acetat | 333.15 | 0 | 1.192e-06 | 0.005996439 | 0.032134704 | 0.058542911 | 0.024080166 | 0.002953093 | 0.00339784 | 0.016061676 | 0.003052077 | 0.369 | 0.6285196
1-butyl-3-methylimidazolium acetat | 338.15 | 0 | 1.192e-06 | 0.005996439 | 0.032134704 | 0.058542911 | 0.024080166 | 0.002953093 | 0.00339784 | 0.016061676 | 0.003052077 | 0.4398 | 0.742804
1-butyl-3-methylimidazolium acetat | 343.15 | 0 | 1.192e-06 | 0.005996439 | 0.032134704 | 0.058542911 | 0.024080166 | 0.002953093 | 0.00339784 | 0.016061676 | 0.003052077 | 0.5319 | 0.8739998
1-butyl-3-methylimidazolium acetat | 348.15 | 0 | 1.192e-06 | 0.005996439 | 0.032134704 | 0.058542911 | 0.024080166 | 0.002953093 | 0.00339784 | 0.016061676 | 0.003052077 | 0.536 | 1.019038
1-butyl-3-methylimidazolium acetat | 358.15 | 0 | 1.192e-06 | 0.005996439 | 0.032134704 | 0.058542911 | 0.024080166 | 0.002953093 | 0.00339784 | 0.016061676 | 0.003052077 | 0.736 | 1.356382
1-ethyl-3-methylimidazolium acetat | 278.15 | 0 | 1.193e-06 | 0.006128593 | 0.034621145 | 0.043410028 | 0.016536308 | 0.00294724 | 0.003397838 | 0.016061676 | 0.003052077 | 0.104 | 0.08203472
1-ethyl-3-methylimidazolium acetat | 283.15 | 0 | 1.193e-06 | 0.006128593 | 0.034621145 | 0.043410028 | 0.016536308 | 0.00294724 | 0.003397838 | 0.016061676 | 0.003052077 | 0.114 | 0.1141439
1-ethyl-3-methylimidazolium acetat | 288.15 | 0 | 1.193e-06 | 0.006128593 | 0.034621145 | 0.043410028 | 0.016536308 | 0.00294724 | 0.003397838 | 0.016061676 | 0.003052077 | 0.162 | 0.157102
1-ethyl-3-methylimidazolium acetat | 293.15 | 0 | 1.193e-06 | 0.006128593 | 0.034621145 | 0.043410028 | 0.016536308 | 0.00294724 | 0.003397838 | 0.016061676 | 0.003052077 | 0.2232 | 0.2138276
1-ethyl-3-methylimidazolium acetat | 298.15 | 0 | 1.193e-06 | 0.006128593 | 0.034621145 | 0.043410028 | 0.016536308 | 0.00294724 | 0.003397838 | 0.016061676 | 0.003052077 | 0.2991 | 0.2392468
1-ethyl-3-methylimidazolium acetat | 303.15 | 0 | 1.193e-06 | 0.006128593 | 0.034621145 | 0.043410028 | 0.016536308 | 0.00294724 | 0.003397838 | 0.016061676 | 0.003052077 | 0.3912 | 0.3656623
1-ethyl-3-methylimidazolium acetat | 308.15 | 0 | 1.193e-06 | 0.006128593 | 0.034621145 | 0.043410028 | 0.016536308 | 0.00294724 | 0.003397838 | 0.016061676 | 0.003052077 | 0.4709 | 0.4686673
1-ethyl-3-methylimidazolium acetat | 313.15 | 0 | 1.193e-06 | 0.006128593 | 0.034621145 | 0.043410028 | 0.016536308 | 0.00294724 | 0.003397838 | 0.016061676 | 0.003052077 | 0.625 | 0.5959032
1-ethyl-3-methylimidazolium acetat | 318.15 | 0 | 1.193e-06 | 0.006128593 | 0.034621145 | 0.043410028 | 0.016536308 | 0.00294724 | 0.003397838 | 0.016061676 | 0.003052077 | 0.827 | 0.7372516
1-ethyl-3-methylimidazolium acetat | 323.15 | 0 | 1.193e-06 | 0.006128593 | 0.034621145 | 0.043410028 | 0.016536308 | 0.00294724 | 0.003397838 | 0.016061676 | 0.003052077 | 0.883 | 0.9066271
1-ethyl-3-methylimidazolium acetat | 323.15 | 0 | 1.193e-06 | 0.006128593 | 0.034621145 | 0.043410028 | 0.016536308 | 0.00294724 | 0.003397838 | 0.016061676 | 0.003052077 | 0.984 | 0.9066271
1-ethyl-3-methylimidazolium acetat | 328.15 | 0 | 1.193e-06 | 0.006128593 | 0.034621145 | 0.043410028 | 0.016536308 | 0.00294724 | 0.003397838 | 0.016061676 | 0.003052077 | 1.068 | 1.101643
1-ethyl-3-methylimidazolium acetat | 333.15 | 0 | 1.193e-06 | 0.006128593 | 0.034621145 | 0.043410028 | 0.016536308 | 0.00294724 | 0.003397838 | 0.016061676 | 0.003052077 | 1.306 | 1.330814
1-ethyl-3-methylimidazolium acetat | 338.15 | 0 | 1.193e-06 | 0.006128593 | 0.034621145 | 0.043410028 | 0.016536308 | 0.00294724 | 0.003397838 | 0.016061676 | 0.003052077 | 1.477 | 1.574025
1-ethyl-3-methylimidazolium acetat | 343.15 | 0 | 1.193e-06 | 0.006128593 | 0.034621145 | 0.043410028 | 0.016536308 | 0.00294724 | 0.003397838 | 0.016061676 | 0.003052077 | 1.7544 | 1.853445
1-ethyl-3-methylimidazolium acetat | 348.15 | 0 | 1.193e-06 | 0.006128593 | 0.034621145 | 0.043410028 | 0.016536308 | 0.00294724 | 0.003397838 | 0.016061676 | 0.003052077 | 1.956 | 2.162569
1-ethyl-3-methylimidazolium acetat | 353.15 | 0 | 1.193e-06 | 0.006128593 | 0.034621145 | 0.043410028 | 0.016536308 | 0.00294724 | 0.003397838 | 0.016061676 | 0.003052077 | 2.2769 | 2.512326
1-ethyl-3-methylimidazolium acetat | 358.15 | 0 | 1.193e-06 | 0.006128593 | 0.034621145 | 0.043410028 | 0.016536308 | 0.00294724 | 0.003397838 | 0.016061676 | 0.003052077 | 2.503 | 2.882324
1-ethyl-3-methylimidazolium acetat | 368.15 | 0 | 1.193e-06 | 0.006128593 | 0.034621145 | 0.043410028 | 0.016536308 | 0.00294724 | 0.003397838 | 0.016061676 | 0.003052077 | 3.114 | 3.710668
1,3-dimethylimidazolium acetat | 293.15 | 0 | 1.189e-06 | 0.006312156 | 0.03683455 | 0.03467495 | 0.013825177 | 0.002946985 | 0.003397837 | 0.016061676 | 0.003052077 | 0.275 | 0.2978012
1,3-dimethylimidazolium acetat | 298.15 | 0 | 1.189e-06 | 0.006312156 | 0.03683455 | 0.03467495 | 0.013825177 | 0.002946985 | 0.003397837 | 0.016061676 | 0.003052077 | 0.286 | 0.3554516
1,3-dimethylimidazolium acetat | 303.09 | 0 | 1.189e-06 | 0.006312156 | 0.03683455 | 0.03467495 | 0.013825177 | 0.002946985 | 0.003397837 | 0.016061676 | 0.003052077 | 0.293 | 0.5119952
1,3-dimethylimidazolium acetat | 308.13 | 0 | 1.189e-06 | 0.006312156 | 0.03683455 | 0.03467495 | 0.013825177 | 0.002946985 | 0.003397837 | 0.016061676 | 0.003052077 | 0.305 | 0.6578462
1,3-dimethylimidazolium acetat | 313.17 | 0 | 1.189e-06 | 0.006312156 | 0.03683455 | 0.03467495 | 0.013825177 | 0.002946985 | 0.003397837 | 0.016061676 | 0.003052077 | 0.317 | 0.8384468
1,3-dimethylimidazolium acetat | 318.16 | 0 | 1.189e-06 | 0.006312156 | 0.03683455 | 0.03467495 | 0.013825177 | 0.002946985 | 0.003397837 | 0.016061676 | 0.003052077 | 0.329 | 1.03953
1,3-dimethylimidazolium acetat | 323.11 | 0 | 1.189e-06 | 0.006312156 | 0.03683455 | 0.03467495 | 0.013825177 | 0.002946985 | 0.003397837 | 0.016061676 | 0.003052077 | 0.34 | 1.280988
1,3-dimethylimidazolium acetat | 328.14 | 0 | 1.189e-06 | 0.006312156 | 0.03683455 | 0.03467495 | 0.013825177 | 0.002946985 | 0.003397837 | 0.016061676 | 0.003052077 | 0.349 | 1.559557
1,3-dimethylimidazolium acetat | 333.16 | 0 | 1.189e-06 | 0.006312156 | 0.03683455 | 0.03467495 | 0.013825177 | 0.002946985 | 0.003397837 | 0.016061676 | 0.003052077 | 0.356 | 1.887539
1,3-dimethylimidazolium acetat | 338.14 | 0 | 1.189e-06 | 0.006312156 | 0.03683455 | 0.03467495 | 0.013825177 | 0.002946985 | 0.003397837 | 0.016061676 | 0.003052077 | 0.364 | 2.236231
1-methylimidazolium acetat | 293.15 | 3.487e-06 | 0.003761046 | 0.008940525 | 0.026008005 | 0.02895803 | 0.013820296 | 0.00294711 | 0.003397838 | 0.016061676 | 0.003052077 | 0.326 | 0.275167
1-methylimidazolium acetat | 298.15 | 3.487e-06 | 0.003761046 | 0.008940525 | 0.026008005 | 0.02895803 | 0.013820296 | 0.00294711 | 0.003397838 | 0.016061676 | 0.003052077 | 0.333 | 0.3205497
1-methylimidazolium acetat | 303.09 | 3.487e-06 | 0.003761046 | 0.008940525 | 0.026008005 | 0.02895803 | 0.013820296 | 0.00294711 | 0.003397838 | 0.016061676 | 0.003052077 | 0.342 | 0.484036
1-methylimidazolium acetat | 308.13 | 3.487e-06 | 0.003761046 | 0.008940525 | 0.026008005 | 0.02895803 | 0.013820296 | 0.00294711 | 0.003397838 | 0.016061676 | 0.003052077 | 0.351 | 0.6285435
1-methylimidazolium acetat | 313.17 | 3.487e-06 | 0.003761046 | 0.008940525 | 0.026008005 | 0.02895803 | 0.013820296 | 0.00294711 | 0.003397838 | 0.016061676 | 0.003052077 | 0.36 | 0.8093514
1-methylimidazolium acetat | 318.16 | 3.487e-06 | 0.003761046 | 0.008940525 | 0.026008005 | 0.02895803 | 0.013820296 | 0.00294711 | 0.003397838 | 0.016061676 | 0.003052077 | 0.367 | 1.012611
1-methylimidazolium acetat | 323.11 | 3.487e-06 | 0.003761046 | 0.008940525 | 0.026008005 | 0.02895803 | 0.013820296 | 0.00294711 | 0.003397838 | 0.016061676 | 0.003052077 | 0.376 | 1.258876
1-methylimidazolium acetat | 328.14 | 3.487e-06 | 0.003761046 | 0.008940525 | 0.026008005 | 0.02895803 | 0.013820296 | 0.00294711 | 0.003397838 | 0.016061676 | 0.003052077 | 0.384 | 1.545428
1-methylimidazolium acetat | 333.16 | 3.487e-06 | 0.003761046 | 0.008940525 | 0.026008005 | 0.02895803 | 0.013820296 | 0.00294711 | 0.003397838 | 0.016061676 | 0.003052077 | 0.393 | 1.885583
1-methylimidazolium acetat | 338.14 | 3.487e-06 | 0.003761046 | 0.008940525 | 0.026008005 | 0.02895803 | 0.013820296 | 0.00294711 | 0.003397838 | 0.016061676 | 0.003052077 | 0.4 | 2.24997
1-isobutyl-3-methylimidazolium bis[(trifluoromethyl)sulfonyl]amid | 293 | 0 | 2.69e-07 | 0.005773115 | 0.034248068 | 0.057335449 | 0.061419367 | 0.029755647 | 0.009658348 | 2.36e-07 | 0 | 0.26 | 0.3057844
N-methyl-N-propylpyrrolidinium lactat | 278 | 0 | 0 | 0.000330811 | 0.041357391 | 0.058336999 | 0.01943146 | 0.006033127 | 0.01170541 | 0.012704648 | 0.000514358 | 0.04 | 0.04978388
N-methyl-N-propylpyrrolidinium lactat | 288 | 0 | 0 | 0.000330811 | 0.041357391 | 0.058336999 | 0.01943146 | 0.006033127 | 0.01170541 | 0.012704648 | 0.000514358 | 0.09 | 0.09067472
N-methyl-N-propylpyrrolidinium lactat | 294 | 0 | 0 | 0.000330811 | 0.041357391 | 0.058336999 | 0.01943146 | 0.006033127 | 0.01170541 | 0.012704648 | 0.000514358 | 0.14 | 0.1648496
N-methyl-N-propylpyrrolidinium lactat | 298 | 0 | 0 | 0.000330811 | 0.041357391 | 0.058336999 | 0.01943146 | 0.006033127 | 0.01170541 | 0.012704648 | 0.000514358 | 0.2 | 0.2136478
N-methyl-N-propylpyrrolidinium lactat | 308 | 0 | 0 | 0.000330811 | 0.041357391 | 0.058336999 | 0.01943146 | 0.006033127 | 0.01170541 | 0.012704648 | 0.000514358 | 0.32 | 0.2486111
N-methyl-N-propylpyrrolidinium lactat | 313 | 0 | 0 | 0.000330811 | 0.041357391 | 0.058336999 | 0.01943146 | 0.006033127 | 0.01170541 | 0.012704648 | 0.000514358 | 0.42 | 0.3102974
N-methyl-N-propylpyrrolidinium lactat | 323 | 0 | 0 | 0.000330811 | 0.041357391 | 0.058336999 | 0.01943146 | 0.006033127 | 0.01170541 | 0.012704648 | 0.000514358 | 0.62 | 0.4570456
N-methyl-N-propylpyrrolidinium lactat | 328 | 0 | 0 | 0.000330811 | 0.041357391 | 0.058336999 | 0.01943146 | 0.006033127 | 0.01170541 | 0.012704648 | 0.000514358 | 0.72 | 0.5470659
N-methyl-N-propylpyrrolidinium lactat | 333 | 0 | 0 | 0.000330811 | 0.041357391 | 0.058336999 | 0.01943146 | 0.006033127 | 0.01170541 | 0.012704648 | 0.000514358 | 0.87 | 0.6512973
N-methyl-N-propylpyrrolidinium lactat | 338 | 0 | 0 | 0.000330811 | 0.041357391 | 0.058336999 | 0.01943146 | 0.006033127 | 0.01170541 | 0.012704648 | 0.000514358 | 1 | 0.7604058
N-methyl-N-propylpyrrolidinium lactat | 373 | 0 | 0 | 0.000330811 | 0.041357391 | 0.058336999 | 0.01943146 | 0.006033127 | 0.01170541 | 0.012704648 | 0.000514358 | 2.38 | 1.867517
N-ethyl-N,N-dimethyl-2-methoxyethylammonium bis(trifluoromethylsulfonyl)imid | 283.15 | 0 | 5.9e-08 | 0.00115584 | 0.044675703 | 0.052673611 | 0.054580306 | 0.031690356 | 0.01054309 | 3.4e-08 | 0 | 0.141 | 0.1387757
N-ethyl-N,N-dimethyl-2-methoxyethylammonium bis(trifluoromethylsulfonyl)imid | 288.15 | 0 | 5.9e-08 | 0.00115584 | 0.044675703 | 0.052673611 | 0.054580306 | 0.031690356 | 0.01054309 | 3.4e-08 | 0 | 0.182 | 0.178303
N-ethyl-N,N-dimethyl-2-methoxyethylammonium bis(trifluoromethylsulfonyl)imid | 293.15 | 0 | 5.9e-08 | 0.00115584 | 0.044675703 | 0.052673611 | 0.054580306 | 0.031690356 | 0.01054309 | 3.4e-08 | 0 | 0.23 | 0.2270917
N-ethyl-N,N-dimethyl-2-methoxyethylammonium bis(trifluoromethylsulfonyl)imid | 298.15 | 0 | 5.9e-08 | 0.00115584 | 0.044675703 | 0.052673611 | 0.054580306 | 0.031690356 | 0.01054309 | 3.4e-08 | 0 | 0.285 | 0.2830253
N-ethyl-N,N-dimethyl-2-methoxyethylammonium bis(trifluoromethylsulfonyl)imid | 303.15 | 0 | 5.9e-08 | 0.00115584 | 0.044675703 | 0.052673611 | 0.054580306 | 0.031690356 | 0.01054309 | 3.4e-08 | 0 | 0.347 | 0.3459579
N-ethyl-N,N-dimethyl-2-methoxyethylammonium bis(trifluoromethylsulfonyl)imid | 308.15 | 0 | 5.9e-08 | 0.00115584 | 0.044675703 | 0.052673611 | 0.054580306 | 0.031690356 | 0.01054309 | 3.4e-08 | 0 | 0.415 | 0.4203296
N-ethyl-N,N-dimethyl-2-methoxyethylammonium bis(trifluoromethylsulfonyl)imid | 313.15 | 0 | 5.9e-08 | 0.00115584 | 0.044675703 | 0.052673611 | 0.054580306 | 0.031690356 | 0.01054309 | 3.4e-08 | 0 | 0.489 | 0.5074947
N-ethyl-N,N-dimethyl-2-methoxyethylammonium bis(trifluoromethylsulfonyl)imid | 318.15 | 0 | 5.9e-08 | 0.00115584 | 0.044675703 | 0.052673611 | 0.054580306 | 0.031690356 | 0.01054309 | 3.4e-08 | 0 | 0.57 | 0.599734
N-ethyl-N,N-dimethyl-2-methoxyethylammonium bis(trifluoromethylsulfonyl)imid | 323.15 | 0 | 5.9e-08 | 0.00115584 | 0.044675703 | 0.052673611 | 0.054580306 | 0.031690356 | 0.01054309 | 3.4e-08 | 0 | 0.659 | 0.7053825
N-ethyl-N-methylpyrrolidinium dicyanamid | 293 | 0 | 0 | 0.000338487 | 0.042539664 | 0.039066261 | 0.0173688 | 0.009980966 | 0.02187522 | 0.00179868 | 0 | 2 | 1.364324
1-ethylpyridinium bis[(trifluoromethyl)sulfonyl]imid | 288.15 | 0 | 0 | 0.005305359 | 0.036616195 | 0.046518869 | 0.052019985 | 0.02975471 | 0.009658349 | 2.36e-07 | 0 | 0.525 | 0.3356343
1-ethylpyridinium bis[(trifluoromethyl)sulfonyl]imid | 293.15 | 0 | 0 | 0.005305359 | 0.036616195 | 0.046518869 | 0.052019985 | 0.02975471 | 0.009658349 | 2.36e-07 | 0 | 0.644 | 0.4283215
1-ethylpyridinium bis[(trifluoromethyl)sulfonyl]imid | 298.15 | 0 | 0 | 0.005305359 | 0.036616195 | 0.046518869 | 0.052019985 | 0.02975471 | 0.009658349 | 2.36e-07 | 0 | 0.786 | 0.5742565
1-ethylpyridinium bis[(trifluoromethyl)sulfonyl]imid | 303.15 | 0 | 0 | 0.005305359 | 0.036616195 | 0.046518869 | 0.052019985 | 0.02975471 | 0.009658349 | 2.36e-07 | 0 | 0.95 | 0.6547727
1-ethylpyridinium bis[(trifluoromethyl)sulfonyl]imid | 308.15 | 0 | 0 | 0.005305359 | 0.036616195 | 0.046518869 | 0.052019985 | 0.02975471 | 0.009658349 | 2.36e-07 | 0 | 1.122 | 0.796802
1-ethylpyridinium bis[(trifluoromethyl)sulfonyl]imid | 313.15 | 0 | 0 | 0.005305359 | 0.036616195 | 0.046518869 | 0.052019985 | 0.02975471 | 0.009658349 | 2.36e-07 | 0 | 1.267 | 0.9635248
1-ethylpyridinium bis[(trifluoromethyl)sulfonyl]imid | 318.15 | 0 | 0 | 0.005305359 | 0.036616195 | 0.046518869 | 0.052019985 | 0.02975471 | 0.009658349 | 2.36e-07 | 0 | 1.438 | 1.140209
1-ethylpyridinium bis[(trifluoromethyl)sulfonyl]imid | 323.15 | 0 | 0 | 0.005305359 | 0.036616195 | 0.046518869 | 0.052019985 | 0.02975471 | 0.009658349 | 2.36e-07 | 0 | 1.612 | 1.342852
1-ethylpyridinium bis[(trifluoromethyl)sulfonyl]imid | 328.15 | 0 | 0 | 0.005305359 | 0.036616195 | 0.046518869 | 0.052019985 | 0.02975471 | 0.009658349 | 2.36e-07 | 0 | 1.808 | 1.5666
1-ethylpyridinium bis[(trifluoromethyl)sulfonyl]imid | 333.15 | 0 | 0 | 0.005305359 | 0.036616195 | 0.046518869 | 0.052019985 | 0.02975471 | 0.009658349 | 2.36e-07 | 0 | 2.002 | 1.819209
1-ethylpyridinium bis[(trifluoromethyl)sulfonyl]imid | 338.15 | 0 | 0 | 0.005305359 | 0.036616195 | 0.046518869 | 0.052019985 | 0.02975471 | 0.009658349 | 2.36e-07 | 0 | 2.205 | 2.077512
ethylammonium nitrat | 288.15 | 1.994e-06 | 0.014031789 | 0.004055338 | 0.013392893 | 0.01501226 | 0.004515488 | 0.006630296 | 0.02389343 | 0.004005298 | 2.16e-07 | 1.62 | 0.7331763
ethylammonium nitrat | 293.15 | 1.994e-06 | 0.014031789 | 0.004055338 | 0.013392893 | 0.01501226 | 0.004515488 | 0.006630296 | 0.02389343 | 0.004005298 | 2.16e-07 | 1.93 | 1.023602
ethylammonium nitrat | 298.15 | 1.994e-06 | 0.014031789 | 0.004055338 | 0.013392893 | 0.01501226 | 0.004515488 | 0.006630296 | 0.02389343 | 0.004005298 | 2.16e-07 | 2.25 | 1.386946
ethylammonium nitrat | 303.15 | 1.994e-06 | 0.014031789 | 0.004055338 | 0.013392893 | 0.01501226 | 0.004515488 | 0.006630296 | 0.02389343 | 0.004005298 | 2.16e-07 | 2.6 | 1.82963
ethylammonium nitrat | 308.15 | 1.994e-06 | 0.014031789 | 0.004055338 | 0.013392893 | 0.01501226 | 0.004515488 | 0.006630296 | 0.02389343 | 0.004005298 | 2.16e-07 | 2.97 | 2.393515
ethylammonium nitrat | 313.135 | 1.994e-06 | 0.014031789 | 0.004055338 | 0.013392893 | 0.01501226 | 0.004515488 | 0.006630296 | 0.02389343 | 0.004005298 | 2.16e-07 | 3.5129 | 3.104197
ethylammonium nitrat | 318.15 | 1.994e-06 | 0.014031789 | 0.004055338 | 0.013392893 | 0.01501226 | 0.004515488 | 0.006630296 | 0.02389343 | 0.004005298 | 2.16e-07 | 3.78 | 3.908517
ethylammonium nitrat | 323.15 | 1.994e-06 | 0.014031789 | 0.004055338 | 0.013392893 | 0.01501226 | 0.004515488 | 0.006630296 | 0.02389343 | 0.004005298 | 2.16e-07 | 4.22 | 4.889128
1-methyl-1-propylpyrrolidinium bis[(trifluoromethyl)sulfonyl]imid | 278.15 | 0 | 0 | 0.00033054 | 0.041278567 | 0.056687618 | 0.056142207 | 0.029753496 | 0.009658348 | 2.36e-07 | 0 | 0.1582 | 0.1293742
1-methyl-1-propylpyrrolidinium bis[(trifluoromethyl)sulfonyl]imid | 283.15 | 0 | 0 | 0.00033054 | 0.041278567 | 0.056687618 | 0.056142207 | 0.029753496 | 0.009658348 | 2.36e-07 | 0 | 0.2057 | 0.167232
1-methyl-1-propylpyrrolidinium bis[(trifluoromethyl)sulfonyl]imid | 288.15 | 0 | 0 | 0.00033054 | 0.041278567 | 0.056687618 | 0.056142207 | 0.029753496 | 0.009658348 | 2.36e-07 | 0 | 0.262 | 0.2143476
1-methyl-1-propylpyrrolidinium bis[(trifluoromethyl)sulfonyl]imid | 293.15 | 0 | 0 | 0.00033054 | 0.041278567 | 0.056687618 | 0.056142207 | 0.029753496 | 0.009658348 | 2.36e-07 | 0 | 0.327 | 0.2723653
1-methyl-1-propylpyrrolidinium bis[(trifluoromethyl)sulfonyl]imid | 298.15 | 0 | 0 | 0.00033054 | 0.041278567 | 0.056687618 | 0.056142207 | 0.029753496 | 0.009658348 | 2.36e-07 | 0 | 0.401 | 0.3387323
1-methyl-1-propylpyrrolidinium bis[(trifluoromethyl)sulfonyl]imid | 303.15 | 0 | 0 | 0.00033054 | 0.041278567 | 0.056687618 | 0.056142207 | 0.029753496 | 0.009658348 | 2.36e-07 | 0 | 0.52 | 0.4132539
1-methyl-1-propylpyrrolidinium bis[(trifluoromethyl)sulfonyl]imid | 308.05 | 0 | 0 | 0.00033054 | 0.041278567 | 0.056687618 | 0.056142207 | 0.029753496 | 0.009658348 | 2.36e-07 | 0 | 0.62 | 0.5011534
1-methyl-1-propylpyrrolidinium bis[(trifluoromethyl)sulfonyl]imid | 313.15 | 0 | 0 | 0.00033054 | 0.041278567 | 0.056687618 | 0.056142207 | 0.029753496 | 0.009658348 | 2.36e-07 | 0 | 0.68 | 0.6039843
1-methyl-1-propylpyrrolidinium bis[(trifluoromethyl)sulfonyl]imid | 318.15 | 0 | 0 | 0.00033054 | 0.041278567 | 0.056687618 | 0.056142207 | 0.029753496 | 0.009658348 | 2.36e-07 | 0 | 0.8 | 0.7126163
1-methyl-1-propylpyrrolidinium bis[(trifluoromethyl)sulfonyl]imid | 323.15 | 0 | 0 | 0.00033054 | 0.041278567 | 0.056687618 | 0.056142207 | 0.029753496 | 0.009658348 | 2.36e-07 | 0 | 0.94 | 0.8368453
1-methyl-1-propylpyrrolidinium bis[(trifluoromethyl)sulfonyl]imid | 328.15 | 0 | 0 | 0.00033054 | 0.041278567 | 0.056687618 | 0.056142207 | 0.029753496 | 0.009658348 | 2.36e-07 | 0 | 1.05 | 0.9736279
1-methyl-1-propylpyrrolidinium bis[(trifluoromethyl)sulfonyl]imid | 333.15 | 0 | 0 | 0.00033054 | 0.041278567 | 0.056687618 | 0.056142207 | 0.029753496 | 0.009658348 | 2.36e-07 | 0 | 1.19 | 1.12764
1-methyl-1-propylpyrrolidinium bis[(trifluoromethyl)sulfonyl]imid | 338.15 | 0 | 0 | 0.00033054 | 0.041278567 | 0.056687618 | 0.056142207 | 0.029753496 | 0.009658348 | 2.36e-07 | 0 | 1.33 | 1.284733
1-methyl-1-propylpyrrolidinium bis[(trifluoromethyl)sulfonyl]imid | 343.15 | 0 | 0 | 0.00033054 | 0.041278567 | 0.056687618 | 0.056142207 | 0.029753496 | 0.009658348 | 2.36e-07 | 0 | 1.51 | 1.458674
1-methyl-1-propylpyrrolidinium bis[(trifluoromethyl)sulfonyl]imid | 348.15 | 0 | 0 | 0.00033054 | 0.041278567 | 0.056687618 | 0.056142207 | 0.029753496 | 0.009658348 | 2.36e-07 | 0 | 1.67 | 1.644422
1-methyl-1-propylpyrrolidinium bis[(trifluoromethyl)sulfonyl]imid | 353.15 | 0 | 0 | 0.00033054 | 0.041278567 | 0.056687618 | 0.056142207 | 0.029753496 | 0.009658348 | 2.36e-07 | 0 | 1.782 | 1.847584
1-methyl-1-propylpyrrolidinium bis[(trifluoromethyl)sulfonyl]imid | 358.15 | 0 | 0 | 0.00033054 | 0.041278567 | 0.056687618 | 0.056142207 | 0.029753496 | 0.009658348 | 2.36e-07 | 0 | 2.03 | 2.05574
1-methyl-1-propylpyrrolidinium bis[(trifluoromethyl)sulfonyl]imid | 363 | 0 | 0 | 0.00033054 | 0.041278567 | 0.056687618 | 0.056142207 | 0.029753496 | 0.009658348 | 2.36e-07 | 0 | 2.23 | 2.273985
1-methyl-1-propylpyrrolidinium bis[(trifluoromethyl)sulfonyl]imid | 368.25 | 0 | 0 | 0.00033054 | 0.041278567 | 0.056687618 | 0.056142207 | 0.029753496 | 0.009658348 | 2.36e-07 | 0 | 2.46 | 2.501598
1-methyl-1-propylpyrrolidinium bis[(trifluoromethyl)sulfonyl]imid | 373 | 0 | 0 | 0.00033054 | 0.041278567 | 0.056687618 | 0.056142207 | 0.029753496 | 0.009658348 | 2.36e-07 | 0 | 2.65 | 2.737801
1-propylpyridinium tetrafluoroborat | 278.15 | 0 | 0 | 0.005251009 | 0.033352908 | 0.043353132 | 0.006667262 | 0.032573218 | 0.012112177 | 0 | 0 | 0.1019 | 0.1304938
1-propylpyridinium tetrafluoroborat | 283.15 | 0 | 0 | 0.005251009 | 0.033352908 | 0.043353132 | 0.006667262 | 0.032573218 | 0.012112177 | 0 | 0 | 0.1514 | 0.1739041
1-propylpyridinium tetrafluoroborat | 288.15 | 0 | 0 | 0.005251009 | 0.033352908 | 0.043353132 | 0.006667262 | 0.032573218 | 0.012112177 | 0 | 0 | 0.215 | 0.2295729
1-propylpyridinium tetrafluoroborat | 293.15 | 0 | 0 | 0.005251009 | 0.033352908 | 0.043353132 | 0.006667262 | 0.032573218 | 0.012112177 | 0 | 0 | 0.302 | 0.3001358
1-propylpyridinium tetrafluoroborat | 298.15 | 0 | 0 | 0.005251009 | 0.033352908 | 0.043353132 | 0.006667262 | 0.032573218 | 0.012112177 | 0 | 0 | 0.401 | 0.4655447
1-propylpyridinium tetrafluoroborat | 303.15 | 0 | 0 | 0.005251009 | 0.033352908 | 0.043353132 | 0.006667262 | 0.032573218 | 0.012112177 | 0 | 0 | 0.516 | 0.478522
1-propylpyridinium tetrafluoroborat | 308.15 | 0 | 0 | 0.005251009 | 0.033352908 | 0.043353132 | 0.006667262 | 0.032573218 | 0.012112177 | 0 | 0 | 0.649 | 0.5937582
1-propylpyridinium tetrafluoroborat | 313.15 | 0 | 0 | 0.005251009 | 0.033352908 | 0.043353132 | 0.006667262 | 0.032573218 | 0.012112177 | 0 | 0 | 0.799 | 0.7316404
1-propylpyridinium tetrafluoroborat | 318.15 | 0 | 0 | 0.005251009 | 0.033352908 | 0.043353132 | 0.006667262 | 0.032573218 | 0.012112177 | 0 | 0 | 0.965 | 0.8803699
1-propylpyridinium tetrafluoroborat | 323.15 | 0 | 0 | 0.005251009 | 0.033352908 | 0.043353132 | 0.006667262 | 0.032573218 | 0.012112177 | 0 | 0 | 1.154 | 1.053776
1-propylpyridinium tetrafluoroborat | 328.15 | 0 | 0 | 0.005251009 | 0.033352908 | 0.043353132 | 0.006667262 | 0.032573218 | 0.012112177 | 0 | 0 | 1.366 | 1.248275
1-propylpyridinium tetrafluoroborat | 333.15 | 0 | 0 | 0.005251009 | 0.033352908 | 0.043353132 | 0.006667262 | 0.032573218 | 0.012112177 | 0 | 0 | 1.604 | 1.471186
1-propylpyridinium tetrafluoroborat | 338.15 | 0 | 0 | 0.005251009 | 0.033352908 | 0.043353132 | 0.006667262 | 0.032573218 | 0.012112177 | 0 | 0 | 1.869 | 1.702323
1-methyl-3-propylimidazolium dicyanamid | 293.15 | 0 | 9.74e-07 | 0.006005697 | 0.032468178 | 0.045780082 | 0.024199869 | 0.009980363 | 0.02187522 | 0.00179868 | 0 | 1.486 | 1.151739
1-methyl-3-propylimidazolium dicyanamid | 298.15 | 0 | 9.74e-07 | 0.006005697 | 0.032468178 | 0.045780082 | 0.024199869 | 0.009980363 | 0.02187522 | 0.00179868 | 0 | 1.746 | 1.861826
1-methyl-3-propylimidazolium dicyanamid | 303.15 | 0 | 9.74e-07 | 0.006005697 | 0.032468178 | 0.045780082 | 0.024199869 | 0.009980363 | 0.02187522 | 0.00179868 | 0 | 2.027 | 1.818111
1-methyl-3-propylimidazolium dicyanamid | 308.15 | 0 | 9.74e-07 | 0.006005697 | 0.032468178 | 0.045780082 | 0.024199869 | 0.009980363 | 0.02187522 | 0.00179868 | 0 | 2.328 | 2.245591
1-methyl-3-propylimidazolium dicyanamid | 313.15 | 0 | 9.74e-07 | 0.006005697 | 0.032468178 | 0.045780082 | 0.024199869 | 0.009980363 | 0.02187522 | 0.00179868 | 0 | 2.651 | 2.754773
1-methyl-3-propylimidazolium dicyanamid | 318.15 | 0 | 9.74e-07 | 0.006005697 | 0.032468178 | 0.045780082 | 0.024199869 | 0.009980363 | 0.02187522 | 0.00179868 | 0 | 2.993 | 3.301718
1-methyl-3-propylimidazolium dicyanamid | 323.15 | 0 | 9.74e-07 | 0.006005697 | 0.032468178 | 0.045780082 | 0.024199869 | 0.009980363 | 0.02187522 | 0.00179868 | 0 | 3.344 | 3.936941
1-methyl-3-propylimidazolium dicyanamid | 328.15 | 0 | 9.74e-07 | 0.006005697 | 0.032468178 | 0.045780082 | 0.024199869 | 0.009980363 | 0.02187522 | 0.00179868 | 0 | 3.721 | 4.646787
1-methyl-3-propylimidazolium dicyanamid | 333.15 | 0 | 9.74e-07 | 0.006005697 | 0.032468178 | 0.045780082 | 0.024199869 | 0.009980363 | 0.02187522 | 0.00179868 | 0 | 4.107 | 5.457441
1-methyl-3-propylimidazolium dicyanamid | 338.15 | 0 | 9.74e-07 | 0.006005697 | 0.032468178 | 0.045780082 | 0.024199869 | 0.009980363 | 0.02187522 | 0.00179868 | 0 | 4.507 | 6.295247
1-methyl-3-propylimidazolium dicyanamid | 343.15 | 0 | 9.74e-07 | 0.006005697 | 0.032468178 | 0.045780082 | 0.024199869 | 0.009980363 | 0.02187522 | 0.00179868 | 0 | 4.927 | 7.234302
1-methyl-3-propylimidazolium dicyanamid | 348.15 | 0 | 9.74e-07 | 0.006005697 | 0.032468178 | 0.045780082 | 0.024199869 | 0.009980363 | 0.02187522 | 0.00179868 | 0 | 5.349 | 8.248917
1-methyl-3-propylimidazolium dicyanamid | 353.15 | 0 | 9.74e-07 | 0.006005697 | 0.032468178 | 0.045780082 | 0.024199869 | 0.009980363 | 0.02187522 | 0.00179868 | 0 | 5.785 | 9.37117
1-methyl-3-propylimidazolium dihydrogen phosphat | 288.15 | 3.2e-08 | 0.001411439 | 0.010575529 | 0.035149475 | 0.044700466 | 0.012915694 | 0.007025557 | 0.014405993 | 0.016214716 | 6.563e-06 | 0.469 | 0.05659269
1-methyl-3-propylimidazolium dihydrogen phosphat | 293.15 | 3.2e-08 | 0.001411439 | 0.010575529 | 0.035149475 | 0.044700466 | 0.012915694 | 0.007025557 | 0.014405993 | 0.016214716 | 6.563e-06 | 0.536 | 0.07733597
1-methyl-3-propylimidazolium dihydrogen phosphat | 298.15 | 3.2e-08 | 0.001411439 | 0.010575529 | 0.035149475 | 0.044700466 | 0.012915694 | 0.007025557 | 0.014405993 | 0.016214716 | 6.563e-06 | 0.613 | 0.1027643
1-methyl-3-propylimidazolium dihydrogen phosphat | 303.15 | 3.2e-08 | 0.001411439 | 0.010575529 | 0.035149475 | 0.044700466 | 0.012915694 | 0.007025557 | 0.014405993 | 0.016214716 | 6.563e-06 | 0.693 | 0.1331756
1-methyl-3-propylimidazolium dihydrogen phosphat | 308.15 | 3.2e-08 | 0.001411439 | 0.010575529 | 0.035149475 | 0.044700466 | 0.012915694 | 0.007025557 | 0.014405993 | 0.016214716 | 6.563e-06 | 0.785 | 0.1712415
1-methyl-3-propylimidazolium dihydrogen phosphat | 313.15 | 3.2e-08 | 0.001411439 | 0.010575529 | 0.035149475 | 0.044700466 | 0.012915694 | 0.007025557 | 0.014405993 | 0.016214716 | 6.563e-06 | 0.879 | 0.2184114
1-methyl-3-propylimidazolium dihydrogen phosphat | 318.15 | 3.2e-08 | 0.001411439 | 0.010575529 | 0.035149475 | 0.044700466 | 0.012915694 | 0.007025557 | 0.014405993 | 0.016214716 | 6.563e-06 | 0.977 | 0.2709666
1-methyl-3-propylimidazolium dihydrogen phosphat | 323.15 | 3.2e-08 | 0.001411439 | 0.010575529 | 0.035149475 | 0.044700466 | 0.012915694 | 0.007025557 | 0.014405993 | 0.016214716 | 6.563e-06 | 1.082 | 0.3341143
1-methyl-3-propylimidazolium dihydrogen phosphat | 328.15 | 3.2e-08 | 0.001411439 | 0.010575529 | 0.035149475 | 0.044700466 | 0.012915694 | 0.007025557 | 0.014405993 | 0.016214716 | 6.563e-06 | 1.186 | 0.4070114
1-methyl-3-propylimidazolium dihydrogen phosphat | 333.15 | 3.2e-08 | 0.001411439 | 0.010575529 | 0.035149475 | 0.044700466 | 0.012915694 | 0.007025557 | 0.014405993 | 0.016214716 | 6.563e-06 | 1.302 | 0.4928891
1-methyl-3-propylimidazolium dihydrogen phosphat | 338.15 | 3.2e-08 | 0.001411439 | 0.010575529 | 0.035149475 | 0.044700466 | 0.012915694 | 0.007025557 | 0.014405993 | 0.016214716 | 6.563e-06 | 1.412 | 0.584239
1-methyl-3-propylimidazolium dihydrogen phosphat | 343.15 | 3.2e-08 | 0.001411439 | 0.010575529 | 0.035149475 | 0.044700466 | 0.012915694 | 0.007025557 | 0.014405993 | 0.016214716 | 6.563e-06 | 1.546 | 0.6894142
1,2-dimethyl-3-propylimidazolium thiocyanat | 288.15 | 0 | 6.6e-08 | 0.001730855 | 0.038247445 | 0.04745861 | 0.013516579 | 0.018765779 | 0.019301541 | 0.002213049 | 7.6e-08 | 0.255 | 0.6997829
1,2-dimethyl-3-propylimidazolium thiocyanat | 293.15 | 0 | 6.6e-08 | 0.001730855 | 0.038247445 | 0.04745861 | 0.013516579 | 0.018765779 | 0.019301541 | 0.002213049 | 7.6e-08 | 0.361 | 0.9134405
1,2-dimethyl-3-propylimidazolium thiocyanat | 298.15 | 0 | 6.6e-08 | 0.001730855 | 0.038247445 | 0.04745861 | 0.013516579 | 0.018765779 | 0.019301541 | 0.002213049 | 7.6e-08 | 0.459 | 1.405633
1,2-dimethyl-3-propylimidazolium thiocyanat | 303.15 | 0 | 6.6e-08 | 0.001730855 | 0.038247445 | 0.04745861 | 0.013516579 | 0.018765779 | 0.019301541 | 0.002213049 | 7.6e-08 | 0.583 | 1.45238
1,2-dimethyl-3-propylimidazolium thiocyanat | 308.15 | 0 | 6.6e-08 | 0.001730855 | 0.038247445 | 0.04745861 | 0.013516579 | 0.018765779 | 0.019301541 | 0.002213049 | 7.6e-08 | 0.733 | 1.799867
1,2-dimethyl-3-propylimidazolium thiocyanat | 313.15 | 0 | 6.6e-08 | 0.001730855 | 0.038247445 | 0.04745861 | 0.013516579 | 0.018765779 | 0.019301541 | 0.002213049 | 7.6e-08 | 0.905 | 2.215127
1,2-dimethyl-3-propylimidazolium thiocyanat | 318.15 | 0 | 6.6e-08 | 0.001730855 | 0.038247445 | 0.04745861 | 0.013516579 | 0.018765779 | 0.019301541 | 0.002213049 | 7.6e-08 | 1.1 | 2.662541
1,2-dimethyl-3-propylimidazolium thiocyanat | 323.15 | 0 | 6.6e-08 | 0.001730855 | 0.038247445 | 0.04745861 | 0.013516579 | 0.018765779 | 0.019301541 | 0.002213049 | 7.6e-08 | 1.33 | 3.183636
1,2-dimethyl-3-propylimidazolium bis[(trifluoromethyl)sulfonyl]imid | 293.15 | 0 | 6.6e-08 | 0.001731263 | 0.039105475 | 0.059309404 | 0.060119798 | 0.029753911 | 0.009658348 | 2.36e-07 | 0 | 0.196 | 0.2967868
1,2-dimethyl-3-propylimidazolium bis[(trifluoromethyl)sulfonyl]imid | 298.15 | 0 | 6.6e-08 | 0.001731263 | 0.039105475 | 0.059309404 | 0.060119798 | 0.029753911 | 0.009658348 | 2.36e-07 | 0 | 0.265 | 0.3714552
1,2-dimethyl-3-propylimidazolium bis[(trifluoromethyl)sulfonyl]imid | 299.1 | 0 | 6.6e-08 | 0.001731263 | 0.039105475 | 0.059309404 | 0.060119798 | 0.029753911 | 0.009658348 | 2.36e-07 | 0 | 0.3 | 0.3714552
1,2-dimethyl-3-propylimidazolium bis[(trifluoromethyl)sulfonyl]imid | 303.15 | 0 | 6.6e-08 | 0.001731263 | 0.039105475 | 0.059309404 | 0.060119798 | 0.029753911 | 0.009658348 | 2.36e-07 | 0 | 0.338 | 0.4475961
1,2-dimethyl-3-propylimidazolium bis[(trifluoromethyl)sulfonyl]imid | 308.15 | 0 | 6.6e-08 | 0.001731263 | 0.039105475 | 0.059309404 | 0.060119798 | 0.029753911 | 0.009658348 | 2.36e-07 | 0 | 0.417 | 0.5412857
1,2-dimethyl-3-propylimidazolium bis[(trifluoromethyl)sulfonyl]imid | 313.15 | 0 | 6.6e-08 | 0.001731263 | 0.039105475 | 0.059309404 | 0.060119798 | 0.029753911 | 0.009658348 | 2.36e-07 | 0 | 0.503 | 0.6505897
1,2-dimethyl-3-propylimidazolium bis[(trifluoromethyl)sulfonyl]imid | 318.15 | 0 | 6.6e-08 | 0.001731263 | 0.039105475 | 0.059309404 | 0.060119798 | 0.029753911 | 0.009658348 | 2.36e-07 | 0 | 0.59 | 0.7657672
1,2-dimethyl-3-propylimidazolium bis[(trifluoromethyl)sulfonyl]imid | 323.15 | 0 | 6.6e-08 | 0.001731263 | 0.039105475 | 0.059309404 | 0.060119798 | 0.029753911 | 0.009658348 | 2.36e-07 | 0 | 0.687 | 0.8971689
propylammonium format | 293.15 | 9.502e-06 | 0.014040305 | 0.003977054 | 0.010953179 | 0.024230199 | 0.012360726 | 0.003552063 | 0.00552442 | 0.016508294 | 0.001155337 | 0.31 | 0.2291802
propylammonium format | 298.15 | 9.502e-06 | 0.014040305 | 0.003977054 | 0.010953179 | 0.024230199 | 0.012360726 | 0.003552063 | 0.00552442 | 0.016508294 | 0.001155337 | 0.36 | 0.3154036
propylammonium format | 303.15 | 9.502e-06 | 0.014040305 | 0.003977054 | 0.010953179 | 0.024230199 | 0.012360726 | 0.003552063 | 0.00552442 | 0.016508294 | 0.001155337 | 0.44 | 0.4220227
propylammonium format | 308.15 | 9.502e-06 | 0.014040305 | 0.003977054 | 0.010953179 | 0.024230199 | 0.012360726 | 0.003552063 | 0.00552442 | 0.016508294 | 0.001155337 | 0.51 | 0.5597427
propylammonium format | 313.15 | 9.502e-06 | 0.014040305 | 0.003977054 | 0.010953179 | 0.024230199 | 0.012360726 | 0.003552063 | 0.00552442 | 0.016508294 | 0.001155337 | 0.59 | 0.7356792
propylammonium format | 318.15 | 9.502e-06 | 0.014040305 | 0.003977054 | 0.010953179 | 0.024230199 | 0.012360726 | 0.003552063 | 0.00552442 | 0.016508294 | 0.001155337 | 0.68 | 0.9373017
propylammonium format | 323.15 | 9.502e-06 | 0.014040305 | 0.003977054 | 0.010953179 | 0.024230199 | 0.012360726 | 0.003552063 | 0.00552442 | 0.016508294 | 0.001155337 | 0.78 | 1.185991
propylammonium format | 328.15 | 9.502e-06 | 0.014040305 | 0.003977054 | 0.010953179 | 0.024230199 | 0.012360726 | 0.003552063 | 0.00552442 | 0.016508294 | 0.001155337 | 0.87 | 1.480353
propylammonium format | 333.15 | 9.502e-06 | 0.014040305 | 0.003977054 | 0.010953179 | 0.024230199 | 0.012360726 | 0.003552063 | 0.00552442 | 0.016508294 | 0.001155337 | 1 | 1.835539
N-butyl-N,N-dimethyl-N-ethylammonium bis(trifluoromethanesulfonyl)amid | 283.15 | 1.92808e-11 | 5.24e-08 | 0.000800993 | 0.041071463 | 0.058834841 | 0.059997851 | 0.029758215 | 0.00965835 | 2.35511e-07 | 8.67137e-11 | 0.082 | 0.1249503
N-butyl-N,N-dimethyl-N-ethylammonium bis(trifluoromethanesulfonyl)amid | 288.15 | 1.92808e-11 | 5.24e-08 | 0.000800993 | 0.041071463 | 0.058834841 | 0.059997851 | 0.029758215 | 0.00965835 | 2.35511e-07 | 8.67137e-11 | 0.11 | 0.1604503
N-butyl-N,N-dimethyl-N-ethylammonium bis(trifluoromethanesulfonyl)amid | 293.15 | 1.92808e-11 | 5.24e-08 | 0.000800993 | 0.041071463 | 0.058834841 | 0.059997851 | 0.029758215 | 0.00965835 | 2.35511e-07 | 8.67137e-11 | 0.143 | 0.2042442
N-butyl-N,N-dimethyl-N-ethylammonium bis(trifluoromethanesulfonyl)amid | 298.15 | 1.92808e-11 | 5.24e-08 | 0.000800993 | 0.041071463 | 0.058834841 | 0.059997851 | 0.029758215 | 0.00965835 | 2.35511e-07 | 8.67137e-11 | 0.182 | 0.254426
N-butyl-N,N-dimethyl-N-ethylammonium bis(trifluoromethanesulfonyl)amid | 303 | 1.92808e-11 | 5.24e-08 | 0.000800993 | 0.041071463 | 0.058834841 | 0.059997851 | 0.029758215 | 0.00965835 | 2.35511e-07 | 8.67137e-11 | 0.2 | 0.3108608
N-butyl-N,N-dimethyl-N-ethylammonium bis(trifluoromethanesulfonyl)amid | 303.15 | 1.92808e-11 | 5.24e-08 | 0.000800993 | 0.041071463 | 0.058834841 | 0.059997851 | 0.029758215 | 0.00965835 | 2.35511e-07 | 8.67137e-11 | 0.228 | 0.3108608
N-butyl-N,N-dimethyl-N-ethylammonium bis(trifluoromethanesulfonyl)amid | 308.1 | 1.92808e-11 | 5.24e-08 | 0.000800993 | 0.041071463 | 0.058834841 | 0.059997851 | 0.029758215 | 0.00965835 | 2.35511e-07 | 8.67137e-11 | 0.26 | 0.377524
N-butyl-N,N-dimethyl-N-ethylammonium bis(trifluoromethanesulfonyl)amid | 313.15 | 1.92808e-11 | 5.24e-08 | 0.000800993 | 0.041071463 | 0.058834841 | 0.059997851 | 0.029758215 | 0.00965835 | 2.35511e-07 | 8.67137e-11 | 0.337 | 0.4556214
N-butyl-N,N-dimethyl-N-ethylammonium bis(trifluoromethanesulfonyl)amid | 318.15 | 1.92808e-11 | 5.24e-08 | 0.000800993 | 0.041071463 | 0.058834841 | 0.059997851 | 0.029758215 | 0.00965835 | 2.35511e-07 | 8.67137e-11 | 0.401 | 0.5382333
N-butyl-N,N-dimethyl-N-ethylammonium bis(trifluoromethanesulfonyl)amid | 323.15 | 1.92808e-11 | 5.24e-08 | 0.000800993 | 0.041071463 | 0.058834841 | 0.059997851 | 0.029758215 | 0.00965835 | 2.35511e-07 | 8.67137e-11 | 0.473 | 0.6328201
1-hexyl-3-methylimidazolium tris(pentafluoroethyl)trifluorophosphat | 293.15 | 0 | 9.31e-07 | 0.006016718 | 0.03210433 | 0.066400631 | 0.124073126 | 0.021739957 | 8.68e-05 | 7e-09 | 0 | 0.1303 | 0.1668879
1-hexyl-3-methylimidazolium tris(pentafluoroethyl)trifluorophosphat | 298.15 | 0 | 9.31e-07 | 0.006016718 | 0.03210433 | 0.066400631 | 0.124073126 | 0.021739957 | 8.68e-05 | 7e-09 | 0 | 0.1665 | 0.1882737
1-hexyl-3-methylimidazolium tris(pentafluoroethyl)trifluorophosphat | 303.15 | 0 | 9.31e-07 | 0.006016718 | 0.03210433 | 0.066400631 | 0.124073126 | 0.021739957 | 8.68e-05 | 7e-09 | 0 | 0.209 | 0.2436615
1-hexyl-3-methylimidazolium tris(pentafluoroethyl)trifluorophosphat | 308.15 | 0 | 9.31e-07 | 0.006016718 | 0.03210433 | 0.066400631 | 0.124073126 | 0.021739957 | 8.68e-05 | 7e-09 | 0 | 0.258 | 0.290278
1-hexyl-3-methylimidazolium tris(pentafluoroethyl)trifluorophosphat | 313.15 | 0 | 9.31e-07 | 0.006016718 | 0.03210433 | 0.066400631 | 0.124073126 | 0.021739957 | 8.68e-05 | 7e-09 | 0 | 0.313 | 0.3438681
1-hexyl-3-methylimidazolium tris(pentafluoroethyl)trifluorophosphat | 318.15 | 0 | 9.31e-07 | 0.006016718 | 0.03210433 | 0.066400631 | 0.124073126 | 0.021739957 | 8.68e-05 | 7e-09 | 0 | 0.374 | 0.3995729
1-hexyl-3-methylimidazolium tris(pentafluoroethyl)trifluorophosphat | 323.15 | 0 | 9.31e-07 | 0.006016718 | 0.03210433 | 0.066400631 | 0.124073126 | 0.021739957 | 8.68e-05 | 7e-09 | 0 | 0.44 | 0.4623246
1-hexyl-3-methylimidazolium tris(pentafluoroethyl)trifluorophosphat | 328.15 | 0 | 9.31e-07 | 0.006016718 | 0.03210433 | 0.066400631 | 0.124073126 | 0.021739957 | 8.68e-05 | 7e-09 | 0 | 0.514 | 0.5304322
1-hexyl-3-methylimidazolium tris(pentafluoroethyl)trifluorophosphat | 333.15 | 0 | 9.31e-07 | 0.006016718 | 0.03210433 | 0.066400631 | 0.124073126 | 0.021739957 | 8.68e-05 | 7e-09 | 0 | 0.593 | 0.6060716
1-hexyl-3-methylimidazolium tris(pentafluoroethyl)trifluorophosphat | 338.15 | 0 | 9.31e-07 | 0.006016718 | 0.03210433 | 0.066400631 | 0.124073126 | 0.021739957 | 8.68e-05 | 7e-09 | 0 | 0.676 | 0.6822466
1-hexyl-3-methylimidazolium tris(pentafluoroethyl)trifluorophosphat | 343.15 | 0 | 9.31e-07 | 0.006016718 | 0.03210433 | 0.066400631 | 0.124073126 | 0.021739957 | 8.68e-05 | 7e-09 | 0 | 0.769 | 0.7655957
3-butyl-1H-imidazol-3-ium bis((trifluoromethyl)sulfonyl)amid | 293.55 | 3.899e-06 | 0.003740743 | 0.008708575 | 0.021912577 | 0.056176015 | 0.062720381 | 0.029760714 | 0.009658351 | 2.36e-07 | 0 | 0.0732 | 0.1599337
3-butyl-1H-imidazol-3-ium bis((trifluoromethyl)sulfonyl)amid | 298.15 | 3.899e-06 | 0.003740743 | 0.008708575 | 0.021912577 | 0.056176015 | 0.062720381 | 0.029760714 | 0.009658351 | 2.36e-07 | 0 | 0.0806 | 0.1746989
3-butyl-1H-imidazol-3-ium bis((trifluoromethyl)sulfonyl)amid | 303.55 | 3.899e-06 | 0.003740743 | 0.008708575 | 0.021912577 | 0.056176015 | 0.062720381 | 0.029760714 | 0.009658351 | 2.36e-07 | 0 | 0.115 | 0.2490753
3-butyl-1H-imidazol-3-ium bis((trifluoromethyl)sulfonyl)amid | 313.85 | 3.899e-06 | 0.003740743 | 0.008708575 | 0.021912577 | 0.056176015 | 0.062720381 | 0.029760714 | 0.009658351 | 2.36e-07 | 0 | 0.181 | 0.3727762
3-butyl-1H-imidazol-3-ium bis((trifluoromethyl)sulfonyl)amid | 323.85 | 3.899e-06 | 0.003740743 | 0.008708575 | 0.021912577 | 0.056176015 | 0.062720381 | 0.029760714 | 0.009658351 | 2.36e-07 | 0 | 0.247 | 0.527139
3-butyl-1H-imidazol-3-ium bis((trifluoromethyl)sulfonyl)amid | 333.95 | 3.899e-06 | 0.003740743 | 0.008708575 | 0.021912577 | 0.056176015 | 0.062720381 | 0.029760714 | 0.009658351 | 2.36e-07 | 0 | 0.337 | 0.72369
3-butyl-1H-imidazol-3-ium bis((trifluoromethyl)sulfonyl)amid | 353.65 | 3.899e-06 | 0.003740743 | 0.008708575 | 0.021912577 | 0.056176015 | 0.062720381 | 0.029760714 | 0.009658351 | 2.36e-07 | 0 | 0.528 | 1.222921
3-butyl-1H-imidazol-3-ium bis((trifluoromethyl)sulfonyl)amid | 363.75 | 3.899e-06 | 0.003740743 | 0.008708575 | 0.021912577 | 0.056176015 | 0.062720381 | 0.029760714 | 0.009658351 | 2.36e-07 | 0 | 0.65 | 1.524835
1-butyl-4-methylpyridinium tetrafluoroborat | 278.15 | 0 | 1.42e-07 | 0.004221886 | 0.032738358 | 0.059408845 | 0.01188897 | 0.032578219 | 0.012112178 | 0 | 0 | 0.0381 | 0.0838425
1-butyl-4-methylpyridinium tetrafluoroborat | 283.15 | 0 | 1.42e-07 | 0.004221886 | 0.032738358 | 0.059408845 | 0.01188897 | 0.032578219 | 0.012112178 | 0 | 0 | 0.0601 | 0.1110654
1-butyl-4-methylpyridinium tetrafluoroborat | 288.15 | 0 | 1.42e-07 | 0.004221886 | 0.032738358 | 0.059408845 | 0.01188897 | 0.032578219 | 0.012112178 | 0 | 0 | 0.0911 | 0.1457707
1-butyl-4-methylpyridinium tetrafluoroborat | 293.15 | 0 | 1.42e-07 | 0.004221886 | 0.032738358 | 0.059408845 | 0.01188897 | 0.032578219 | 0.012112178 | 0 | 0 | 0.1318 | 0.1895117
1-butyl-4-methylpyridinium tetrafluoroborat | 298.15 | 0 | 1.42e-07 | 0.004221886 | 0.032738358 | 0.059408845 | 0.01188897 | 0.032578219 | 0.012112178 | 0 | 0 | 0.1854 | 0.2689591
1-butyl-4-methylpyridinium tetrafluoroborat | 303.15 | 0 | 1.42e-07 | 0.004221886 | 0.032738358 | 0.059408845 | 0.01188897 | 0.032578219 | 0.012112178 | 0 | 0 | 0.254 | 0.2992188
1-butyl-4-methylpyridinium tetrafluoroborat | 308.15 | 0 | 1.42e-07 | 0.004221886 | 0.032738358 | 0.059408845 | 0.01188897 | 0.032578219 | 0.012112178 | 0 | 0 | 0.339 | 0.3696062
1-butyl-4-methylpyridinium tetrafluoroborat | 313.15 | 0 | 1.42e-07 | 0.004221886 | 0.032738358 | 0.059408845 | 0.01188897 | 0.032578219 | 0.012112178 | 0 | 0 | 0.439 | 0.4534537
1-butyl-4-methylpyridinium tetrafluoroborat | 318.15 | 0 | 1.42e-07 | 0.004221886 | 0.032738358 | 0.059408845 | 0.01188897 | 0.032578219 | 0.012112178 | 0 | 0 | 0.555 | 0.5435274
1-butyl-4-methylpyridinium tetrafluoroborat | 323.15 | 0 | 1.42e-07 | 0.004221886 | 0.032738358 | 0.059408845 | 0.01188897 | 0.032578219 | 0.012112178 | 0 | 0 | 0.687 | 0.6481474
1-butyl-4-methylpyridinium tetrafluoroborat | 328.15 | 0 | 1.42e-07 | 0.004221886 | 0.032738358 | 0.059408845 | 0.01188897 | 0.032578219 | 0.012112178 | 0 | 0 | 0.847 | 0.7650661
1-butyl-4-methylpyridinium tetrafluoroborat | 333.15 | 0 | 1.42e-07 | 0.004221886 | 0.032738358 | 0.059408845 | 0.01188897 | 0.032578219 | 0.012112178 | 0 | 0 | 1.021 | 0.8985984
1-butyl-4-methylpyridinium tetrafluoroborat | 338.15 | 0 | 1.42e-07 | 0.004221886 | 0.032738358 | 0.059408845 | 0.01188897 | 0.032578219 | 0.012112178 | 0 | 0 | 1.211 | 1.036612
1-butyl-4-methylpyridinium bis((trifluoromethyl)sulfonyl)amid | 278.15 | 0 | 1.43e-07 | 0.004222293 | 0.033596391 | 0.0712735 | 0.060968006 | 0.029758582 | 0.00965835 | 2.36e-07 | 0 | 0.124 | 0.1097406
1-butyl-4-methylpyridinium bis((trifluoromethyl)sulfonyl)amid | 283.15 | 0 | 1.43e-07 | 0.004222293 | 0.033596391 | 0.0712735 | 0.060968006 | 0.029758582 | 0.00965835 | 2.36e-07 | 0 | 0.166 | 0.1414209
1-butyl-4-methylpyridinium bis((trifluoromethyl)sulfonyl)amid | 288.15 | 0 | 1.43e-07 | 0.004222293 | 0.033596391 | 0.0712735 | 0.060968006 | 0.029758582 | 0.00965835 | 2.36e-07 | 0 | 0.215 | 0.1807303
1-butyl-4-methylpyridinium bis((trifluoromethyl)sulfonyl)amid | 293.15 | 0 | 1.43e-07 | 0.004222293 | 0.033596391 | 0.0712735 | 0.060968006 | 0.029758582 | 0.00965835 | 2.36e-07 | 0 | 0.273 | 0.2289955
1-butyl-4-methylpyridinium bis((trifluoromethyl)sulfonyl)amid | 298.15 | 0 | 1.43e-07 | 0.004222293 | 0.033596391 | 0.0712735 | 0.060968006 | 0.029758582 | 0.00965835 | 2.36e-07 | 0 | 0.341 | 0.2719397
1-butyl-4-methylpyridinium bis((trifluoromethyl)sulfonyl)amid | 303.15 | 0 | 1.43e-07 | 0.004222293 | 0.033596391 | 0.0712735 | 0.060968006 | 0.029758582 | 0.00965835 | 2.36e-07 | 0 | 0.419 | 0.3457318
1-butyl-4-methylpyridinium bis((trifluoromethyl)sulfonyl)amid | 308.15 | 0 | 1.43e-07 | 0.004222293 | 0.033596391 | 0.0712735 | 0.060968006 | 0.029758582 | 0.00965835 | 2.36e-07 | 0 | 0.509 | 0.4183089
1-butyl-4-methylpyridinium bis((trifluoromethyl)sulfonyl)amid | 313.15 | 0 | 1.43e-07 | 0.004222293 | 0.033596391 | 0.0712735 | 0.060968006 | 0.029758582 | 0.00965835 | 2.36e-07 | 0 | 0.6 | 0.5030236
1-butyl-4-methylpyridinium bis((trifluoromethyl)sulfonyl)amid | 318.15 | 0 | 1.43e-07 | 0.004222293 | 0.033596391 | 0.0712735 | 0.060968006 | 0.029758582 | 0.00965835 | 2.36e-07 | 0 | 0.702 | 0.5923308
1-butyl-4-methylpyridinium bis((trifluoromethyl)sulfonyl)amid | 323.15 | 0 | 1.43e-07 | 0.004222293 | 0.033596391 | 0.0712735 | 0.060968006 | 0.029758582 | 0.00965835 | 2.36e-07 | 0 | 0.817 | 0.6942625
1-butyl-4-methylpyridinium bis((trifluoromethyl)sulfonyl)amid | 328.15 | 0 | 1.43e-07 | 0.004222293 | 0.033596391 | 0.0712735 | 0.060968006 | 0.029758582 | 0.00965835 | 2.36e-07 | 0 | 0.941 | 0.8062873
1-butyl-4-methylpyridinium bis((trifluoromethyl)sulfonyl)amid | 333.15 | 0 | 1.43e-07 | 0.004222293 | 0.033596391 | 0.0712735 | 0.060968006 | 0.029758582 | 0.00965835 | 2.36e-07 | 0 | 1.075 | 0.9321998
1-butyl-4-methylpyridinium bis((trifluoromethyl)sulfonyl)amid | 338.15 | 0 | 1.43e-07 | 0.004222293 | 0.033596391 | 0.0712735 | 0.060968006 | 0.029758582 | 0.00965835 | 2.36e-07 | 0 | 1.207 | 1.06042
1-butyl-3-methylpyridinium tetrafluoroborat | 278.15 | 0 | 0 | 0.003993848 | 0.032429924 | 0.060078624 | 0.011642119 | 0.032577905 | 0.012112178 | 0 | 0 | 0.0495 | 0.08348037
1-butyl-3-methylpyridinium tetrafluoroborat | 283.15 | 0 | 0 | 0.003993848 | 0.032429924 | 0.060078624 | 0.011642119 | 0.032577905 | 0.012112178 | 0 | 0 | 0.0764 | 0.1105975
1-butyl-3-methylpyridinium tetrafluoroborat | 288.15 | 0 | 0 | 0.003993848 | 0.032429924 | 0.060078624 | 0.011642119 | 0.032577905 | 0.012112178 | 0 | 0 | 0.1106 | 0.1451717
1-butyl-3-methylpyridinium tetrafluoroborat | 293.15 | 0 | 0 | 0.003993848 | 0.032429924 | 0.060078624 | 0.011642119 | 0.032577905 | 0.012112178 | 0 | 0 | 0.1549 | 0.1887518
1-butyl-3-methylpyridinium tetrafluoroborat | 298.15 | 0 | 0 | 0.003993848 | 0.032429924 | 0.060078624 | 0.011642119 | 0.032577905 | 0.012112178 | 0 | 0 | 0.21 | 0.2676471
1-butyl-3-methylpyridinium tetrafluoroborat | 303.15 | 0 | 0 | 0.003993848 | 0.032429924 | 0.060078624 | 0.011642119 | 0.032577905 | 0.012112178 | 0 | 0 | 0.281 | 0.2980705
1-butyl-3-methylpyridinium tetrafluoroborat | 308.15 | 0 | 0 | 0.003993848 | 0.032429924 | 0.060078624 | 0.011642119 | 0.032577905 | 0.012112178 | 0 | 0 | 0.364 | 0.3682176
1-butyl-3-methylpyridinium tetrafluoroborat | 313.15 | 0 | 0 | 0.003993848 | 0.032429924 | 0.060078624 | 0.011642119 | 0.032577905 | 0.012112178 | 0 | 0 | 0.461 | 0.4517854
1-butyl-3-methylpyridinium tetrafluoroborat | 318.15 | 0 | 0 | 0.003993848 | 0.032429924 | 0.060078624 | 0.011642119 | 0.032577905 | 0.012112178 | 0 | 0 | 0.575 | 0.5415645
1-butyl-3-methylpyridinium tetrafluoroborat | 323.15 | 0 | 0 | 0.003993848 | 0.032429924 | 0.060078624 | 0.011642119 | 0.032577905 | 0.012112178 | 0 | 0 | 0.704 | 0.6458499
1-butyl-3-methylpyridinium tetrafluoroborat | 328.15 | 0 | 0 | 0.003993848 | 0.032429924 | 0.060078624 | 0.011642119 | 0.032577905 | 0.012112178 | 0 | 0 | 0.851 | 0.7624029
1-butyl-3-methylpyridinium tetrafluoroborat | 333.15 | 0 | 0 | 0.003993848 | 0.032429924 | 0.060078624 | 0.011642119 | 0.032577905 | 0.012112178 | 0 | 0 | 1.014 | 0.895525
1-butyl-3-methylpyridinium tetrafluoroborat | 338.15 | 0 | 0 | 0.003993848 | 0.032429924 | 0.060078624 | 0.011642119 | 0.032577905 | 0.012112178 | 0 | 0 | 1.193 | 1.033123
1-butyl-3-methylpyridinium dicyanamid | 288.15 | 0 | 0 | 0.003993848 | 0.032430116 | 0.062460165 | 0.025948932 | 0.0099846 | 0.021875221 | 0.00179868 | 0 | 0.526 | 0.6099135
1-butyl-3-methylpyridinium dicyanamid | 293.15 | 0 | 0 | 0.003993848 | 0.032430116 | 0.062460165 | 0.025948932 | 0.0099846 | 0.021875221 | 0.00179868 | 0 | 0.672 | 0.7888563
1-butyl-3-methylpyridinium dicyanamid | 298.15 | 0 | 0 | 0.003993848 | 0.032430116 | 0.062460165 | 0.025948932 | 0.0099846 | 0.021875221 | 0.00179868 | 0 | 0.838 | 1.185593
1-butyl-3-methylpyridinium dicyanamid | 303.15 | 0 | 0 | 0.003993848 | 0.032430116 | 0.062460165 | 0.025948932 | 0.0099846 | 0.021875221 | 0.00179868 | 0 | 1.027 | 1.234407
1-butyl-3-methylpyridinium dicyanamid | 308.15 | 0 | 0 | 0.003993848 | 0.032430116 | 0.062460165 | 0.025948932 | 0.0099846 | 0.021875221 | 0.00179868 | 0 | 1.236 | 1.518477
1-butyl-3-methylpyridinium dicyanamid | 313.15 | 0 | 0 | 0.003993848 | 0.032430116 | 0.062460165 | 0.025948932 | 0.0099846 | 0.021875221 | 0.00179868 | 0 | 1.466 | 1.855494
1-butyl-3-methylpyridinium dicyanamid | 318.15 | 0 | 0 | 0.003993848 | 0.032430116 | 0.062460165 | 0.025948932 | 0.0099846 | 0.021875221 | 0.00179868 | 0 | 1.715 | 2.216175
1-butyl-3-methylpyridinium dicyanamid | 323.15 | 0 | 0 | 0.003993848 | 0.032430116 | 0.062460165 | 0.025948932 | 0.0099846 | 0.021875221 | 0.00179868 | 0 | 1.989 | 2.633637
1-butyl-3-methylpyridinium dicyanamid | 328.15 | 0 | 0 | 0.003993848 | 0.032430116 | 0.062460165 | 0.025948932 | 0.0099846 | 0.021875221 | 0.00179868 | 0 | 2.28 | 3.09862
1-butyl-3-methylpyridinium dicyanamid | 333.15 | 0 | 0 | 0.003993848 | 0.032430116 | 0.062460165 | 0.025948932 | 0.0099846 | 0.021875221 | 0.00179868 | 0 | 2.58 | 3.627972
1-butyl-3-methylpyridinium dicyanamid | 338.15 | 0 | 0 | 0.003993848 | 0.032430116 | 0.062460165 | 0.025948932 | 0.0099846 | 0.021875221 | 0.00179868 | 0 | 2.91 | 4.173466
1-butyl-3-methylpyridinium bis[(trifluoromethyl)sulfonyl]amid | 278.15 | 0 | 0 | 0.003994256 | 0.033287956 | 0.071943278 | 0.060721155 | 0.029758269 | 0.00965835 | 2.36e-07 | 0 | 0.1 | 0.1092464
1-butyl-3-methylpyridinium bis[(trifluoromethyl)sulfonyl]amid | 283.15 | 0 | 0 | 0.003994256 | 0.033287956 | 0.071943278 | 0.060721155 | 0.029758269 | 0.00965835 | 2.36e-07 | 0 | 0.132 | 0.140799
1-butyl-3-methylpyridinium bis[(trifluoromethyl)sulfonyl]amid | 288.15 | 0 | 0 | 0.003994256 | 0.033287956 | 0.071943278 | 0.060721155 | 0.029758269 | 0.00965835 | 2.36e-07 | 0 | 0.172 | 0.1799542
1-butyl-3-methylpyridinium bis[(trifluoromethyl)sulfonyl]amid | 293.15 | 0 | 0 | 0.003994256 | 0.033287956 | 0.071943278 | 0.060721155 | 0.029758269 | 0.00965835 | 2.36e-07 | 0 | 0.217 | 0.2280349
1-butyl-3-methylpyridinium bis[(trifluoromethyl)sulfonyl]amid | 298.15 | 0 | 0 | 0.003994256 | 0.033287956 | 0.071943278 | 0.060721155 | 0.029758269 | 0.00965835 | 2.36e-07 | 0 | 0.272 | 0.2705528
1-butyl-3-methylpyridinium bis[(trifluoromethyl)sulfonyl]amid | 303.15 | 0 | 0 | 0.003994256 | 0.033287956 | 0.071943278 | 0.060721155 | 0.029758269 | 0.00965835 | 2.36e-07 | 0 | 0.335 | 0.3443413
1-butyl-3-methylpyridinium bis[(trifluoromethyl)sulfonyl]amid | 308.15 | 0 | 0 | 0.003994256 | 0.033287956 | 0.071943278 | 0.060721155 | 0.029758269 | 0.00965835 | 2.36e-07 | 0 | 0.409 | 0.4166599
1-butyl-3-methylpyridinium bis[(trifluoromethyl)sulfonyl]amid | 313.15 | 0 | 0 | 0.003994256 | 0.033287956 | 0.071943278 | 0.060721155 | 0.029758269 | 0.00965835 | 2.36e-07 | 0 | 0.49 | 0.5010797
1-butyl-3-methylpyridinium bis[(trifluoromethyl)sulfonyl]amid | 318.15 | 0 | 0 | 0.003994256 | 0.033287956 | 0.071943278 | 0.060721155 | 0.029758269 | 0.00965835 | 2.36e-07 | 0 | 0.576 | 0.590083
1-butyl-3-methylpyridinium bis[(trifluoromethyl)sulfonyl]amid | 323.15 | 0 | 0 | 0.003994256 | 0.033287956 | 0.071943278 | 0.060721155 | 0.029758269 | 0.00965835 | 2.36e-07 | 0 | 0.69 | 0.6916736
1-butyl-3-methylpyridinium bis[(trifluoromethyl)sulfonyl]amid | 328.15 | 0 | 0 | 0.003994256 | 0.033287956 | 0.071943278 | 0.060721155 | 0.029758269 | 0.00965835 | 2.36e-07 | 0 | 0.796 | 0.8033313
1-butyl-3-methylpyridinium bis[(trifluoromethyl)sulfonyl]amid | 333.15 | 0 | 0 | 0.003994256 | 0.033287956 | 0.071943278 | 0.060721155 | 0.029758269 | 0.00965835 | 2.36e-07 | 0 | 0.91 | 0.9288397
1-butyl-3-methylpyridinium bis[(trifluoromethyl)sulfonyl]amid | 338.15 | 0 | 0 | 0.003994256 | 0.033287956 | 0.071943278 | 0.060721155 | 0.029758269 | 0.00965835 | 2.36e-07 | 0 | 1.031 | 1.056655
1-butyl-3-methylpyridinium bis[(trifluoromethyl)sulfonyl]amid | 343.15 | 0 | 0 | 0.003994256 | 0.033287956 | 0.071943278 | 0.060721155 | 0.029758269 | 0.00965835 | 2.36e-07 | 0 | 1.16 | 1.197969
1-butyl-3-methylpyridinium bis[(trifluoromethyl)sulfonyl]amid | 348.15 | 0 | 0 | 0.003994256 | 0.033287956 | 0.071943278 | 0.060721155 | 0.029758269 | 0.00965835 | 2.36e-07 | 0 | 1.296 | 1.348663
1-butyl-3-methylpyridinium bis[(trifluoromethyl)sulfonyl]amid | 353.15 | 0 | 0 | 0.003994256 | 0.033287956 | 0.071943278 | 0.060721155 | 0.029758269 | 0.00965835 | 2.36e-07 | 0 | 1.437 | 1.513261
1-butylpyridinium dicyanamid | 288.15 | 0 | 0 | 0.005167473 | 0.032947133 | 0.052261554 | 0.024941483 | 0.009984534 | 0.021875221 | 0.00179868 | 0 | 1.051 | 0.6539469
1-butylpyridinium dicyanamid | 293.15 | 0 | 0 | 0.005167473 | 0.032947133 | 0.052261554 | 0.024941483 | 0.009984534 | 0.021875221 | 0.00179868 | 0 | 1.241 | 0.8501291
1-butylpyridinium dicyanamid | 298.15 | 0 | 0 | 0.005167473 | 0.032947133 | 0.052261554 | 0.024941483 | 0.009984534 | 0.021875221 | 0.00179868 | 0 | 1.48 | 1.292824
1-butylpyridinium dicyanamid | 303.15 | 0 | 0 | 0.005167473 | 0.032947133 | 0.052261554 | 0.024941483 | 0.009984534 | 0.021875221 | 0.00179868 | 0 | 1.749 | 1.342138
1-butylpyridinium dicyanamid | 308.15 | 0 | 0 | 0.005167473 | 0.032947133 | 0.052261554 | 0.024941483 | 0.009984534 | 0.021875221 | 0.00179868 | 0 | 2.007 | 1.657786
1-butylpyridinium dicyanamid | 313.15 | 0 | 0 | 0.005167473 | 0.032947133 | 0.052261554 | 0.024941483 | 0.009984534 | 0.021875221 | 0.00179868 | 0 | 2.264 | 2.033782
1-butylpyridinium dicyanamid | 318.15 | 0 | 0 | 0.005167473 | 0.032947133 | 0.052261554 | 0.024941483 | 0.009984534 | 0.021875221 | 0.00179868 | 0 | 2.543 | 2.437678
1-butylpyridinium dicyanamid | 323.15 | 0 | 0 | 0.005167473 | 0.032947133 | 0.052261554 | 0.024941483 | 0.009984534 | 0.021875221 | 0.00179868 | 0 | 2.877 | 2.906786
1-butylpyridinium dicyanamid | 328.15 | 0 | 0 | 0.005167473 | 0.032947133 | 0.052261554 | 0.024941483 | 0.009984534 | 0.021875221 | 0.00179868 | 0 | 3.196 | 3.431025
1-butylpyridinium dicyanamid | 333.15 | 0 | 0 | 0.005167473 | 0.032947133 | 0.052261554 | 0.024941483 | 0.009984534 | 0.021875221 | 0.00179868 | 0 | 3.491 | 4.029732
1-butylpyridinium dicyanamid | 338.15 | 0 | 0 | 0.005167473 | 0.032947133 | 0.052261554 | 0.024941483 | 0.009984534 | 0.021875221 | 0.00179868 | 0 | 3.827 | 4.648511
1-butylpyridinium dicyanamid | 343.15 | 0 | 0 | 0.005167473 | 0.032947133 | 0.052261554 | 0.024941483 | 0.009984534 | 0.021875221 | 0.00179868 | 0 | 4.212 | 5.3421
1-butylpyridinium dicyanamid | 348.15 | 0 | 0 | 0.005167473 | 0.032947133 | 0.052261554 | 0.024941483 | 0.009984534 | 0.021875221 | 0.00179868 | 0 | 4.527 | 6.091516
1-butylpyridinium dicyanamid | 353.15 | 0 | 0 | 0.005167473 | 0.032947133 | 0.052261554 | 0.024941483 | 0.009984534 | 0.021875221 | 0.00179868 | 0 | 4.927 | 6.920458
1-butyl-2-methylpyridinium tetrafluoroborat | 288.15 | 0 | 0 | 0.002268709 | 0.037020361 | 0.055090327 | 0.011352904 | 0.032577692 | 0.012112178 | 0 | 0 | 0.0464 | 0.1495728
1-butyl-2-methylpyridinium tetrafluoroborat | 293.15 | 0 | 0 | 0.002268709 | 0.037020361 | 0.055090327 | 0.011352904 | 0.032577692 | 0.012112178 | 0 | 0 | 0.0703 | 0.1944119
1-butyl-2-methylpyridinium tetrafluoroborat | 298.15 | 0 | 0 | 0.002268709 | 0.037020361 | 0.055090327 | 0.011352904 | 0.032577692 | 0.012112178 | 0 | 0 | 0.1012 | 0.2773724
1-butyl-2-methylpyridinium tetrafluoroborat | 303.15 | 0 | 0 | 0.002268709 | 0.037020361 | 0.055090327 | 0.011352904 | 0.032577692 | 0.012112178 | 0 | 0 | 0.142 | 0.3068381
1-butyl-2-methylpyridinium tetrafluoroborat | 308.15 | 0 | 0 | 0.002268709 | 0.037020361 | 0.055090327 | 0.011352904 | 0.032577692 | 0.012112178 | 0 | 0 | 0.1926 | 0.3789507
1-butyl-2-methylpyridinium tetrafluoroborat | 313.15 | 0 | 0 | 0.002268709 | 0.037020361 | 0.055090327 | 0.011352904 | 0.032577692 | 0.012112178 | 0 | 0 | 0.254 | 0.4648386
1-butyl-2-methylpyridinium tetrafluoroborat | 318.15 | 0 | 0 | 0.002268709 | 0.037020361 | 0.055090327 | 0.011352904 | 0.032577692 | 0.012112178 | 0 | 0 | 0.331 | 0.5570891
1-butyl-2-methylpyridinium tetrafluoroborat | 323.15 | 0 | 0 | 0.002268709 | 0.037020361 | 0.055090327 | 0.011352904 | 0.032577692 | 0.012112178 | 0 | 0 | 0.419 | 0.6642212
1-butyl-2-methylpyridinium tetrafluoroborat | 328.15 | 0 | 0 | 0.002268709 | 0.037020361 | 0.055090327 | 0.011352904 | 0.032577692 | 0.012112178 | 0 | 0 | 0.526 | 0.7839311
1-butyl-2-methylpyridinium tetrafluoroborat | 333.15 | 0 | 0 | 0.002268709 | 0.037020361 | 0.055090327 | 0.011352904 | 0.032577692 | 0.012112178 | 0 | 0 | 0.64 | 0.9206318
1-butyl-2-methylpyridinium tetrafluoroborat | 338.15 | 0 | 0 | 0.002268709 | 0.037020361 | 0.055090327 | 0.011352904 | 0.032577692 | 0.012112178 | 0 | 0 | 0.77 | 1.061902
butylammonium format | 293.15 | 4.246e-06 | 0.014037358 | 0.003980746 | 0.010572077 | 0.030716061 | 0.016116528 | 0.003558023 | 0.005524422 | 0.016508294 | 0.001155337 | 0.287 | 0.119056
butylammonium format | 298.15 | 4.246e-06 | 0.014037358 | 0.003980746 | 0.010572077 | 0.030716061 | 0.016116528 | 0.003558023 | 0.005524422 | 0.016508294 | 0.001155337 | 0.332 | 0.1637898
butylammonium format | 303.15 | 4.246e-06 | 0.014037358 | 0.003980746 | 0.010572077 | 0.030716061 | 0.016116528 | 0.003558023 | 0.005524422 | 0.016508294 | 0.001155337 | 0.384 | 0.2190865
butylammonium format | 308.15 | 4.246e-06 | 0.014037358 | 0.003980746 | 0.010572077 | 0.030716061 | 0.016116528 | 0.003558023 | 0.005524422 | 0.016508294 | 0.001155337 | 0.443 | 0.2904903
butylammonium format | 313.15 | 4.246e-06 | 0.014037358 | 0.003980746 | 0.010572077 | 0.030716061 | 0.016116528 | 0.003558023 | 0.005524422 | 0.016508294 | 0.001155337 | 0.511 | 0.3816802
butylammonium format | 318.15 | 4.246e-06 | 0.014037358 | 0.003980746 | 0.010572077 | 0.030716061 | 0.016116528 | 0.003558023 | 0.005524422 | 0.016508294 | 0.001155337 | 0.588 | 0.4861539
butylammonium format | 323.15 | 4.246e-06 | 0.014037358 | 0.003980746 | 0.010572077 | 0.030716061 | 0.016116528 | 0.003558023 | 0.005524422 | 0.016508294 | 0.001155337 | 0.67 | 0.6149815
butylammonium format | 328.15 | 4.246e-06 | 0.014037358 | 0.003980746 | 0.010572077 | 0.030716061 | 0.016116528 | 0.003558023 | 0.005524422 | 0.016508294 | 0.001155337 | 0.761 | 0.7674299
butylammonium format | 333.15 | 4.246e-06 | 0.014037358 | 0.003980746 | 0.010572077 | 0.030716061 | 0.016116528 | 0.003558023 | 0.005524422 | 0.016508294 | 0.001155337 | 0.873 | 0.9513349
tributylmethylphosphonium methyl sulfat | 293.15 | 0 | 0 | 0.000273781 | 0.037384414 | 0.098575492 | 0.035206076 | 0.006765688 | 0.031928566 | 0.000160501 | 7e-09 | 0.00749 | 0.05576092
tributylmethylphosphonium methyl sulfat | 303.15 | 0 | 0 | 0.000273781 | 0.037384414 | 0.098575492 | 0.035206076 | 0.006765688 | 0.031928566 | 0.000160501 | 7e-09 | 0.0158 | 0.07012154
tributylmethylphosphonium methyl sulfat | 313.15 | 0 | 0 | 0.000273781 | 0.037384414 | 0.098575492 | 0.035206076 | 0.006765688 | 0.031928566 | 0.000160501 | 7e-09 | 0.0278 | 0.1085869
tributylmethylphosphonium methyl sulfat | 323.15 | 0 | 0 | 0.000273781 | 0.037384414 | 0.098575492 | 0.035206076 | 0.006765688 | 0.031928566 | 0.000160501 | 7e-09 | 0.0483 | 0.1581174
tributylmethylphosphonium methyl sulfat | 333.15 | 0 | 0 | 0.000273781 | 0.037384414 | 0.098575492 | 0.035206076 | 0.006765688 | 0.031928566 | 0.000160501 | 7e-09 | 0.0882 | 0.2229692
tributylmethylphosphonium methyl sulfat | 343.15 | 0 | 0 | 0.000273781 | 0.037384414 | 0.098575492 | 0.035206076 | 0.006765688 | 0.031928566 | 0.000160501 | 7e-09 | 0.139 | 0.2999642
Tributylmethylphosphonium bis[(trifluoromethyl)sulfonyl]imid | 293.15 | 0 | 0 | 0.000274178 | 0.035753057 | 0.098161981 | 0.079377993 | 0.029767226 | 0.009658353 | 2.36e-07 | 0 | 0.0367 | 0.1080791
Tributylmethylphosphonium bis[(trifluoromethyl)sulfonyl]imid | 303.15 | 0 | 0 | 0.000274178 | 0.035753057 | 0.098161981 | 0.079377993 | 0.029767226 | 0.009658353 | 2.36e-07 | 0 | 0.0743 | 0.1309325
Tributylmethylphosphonium bis[(trifluoromethyl)sulfonyl]imid | 313.15 | 0 | 0 | 0.000274178 | 0.035753057 | 0.098161981 | 0.079377993 | 0.029767226 | 0.009658353 | 2.36e-07 | 0 | 0.123 | 0.188811
Tributylmethylphosphonium bis[(trifluoromethyl)sulfonyl]imid | 323.15 | 0 | 0 | 0.000274178 | 0.035753057 | 0.098161981 | 0.079377993 | 0.029767226 | 0.009658353 | 2.36e-07 | 0 | 0.187 | 0.2586054
Tributylmethylphosphonium bis[(trifluoromethyl)sulfonyl]imid | 333.15 | 0 | 0 | 0.000274178 | 0.035753057 | 0.098161981 | 0.079377993 | 0.029767226 | 0.009658353 | 2.36e-07 | 0 | 0.279 | 0.3448116
Tributylmethylphosphonium bis[(trifluoromethyl)sulfonyl]imid | 343.15 | 0 | 0 | 0.000274178 | 0.035753057 | 0.098161981 | 0.079377993 | 0.029767226 | 0.009658353 | 2.36e-07 | 0 | 0.405 | 0.4419935
1-pentylpyridinium bis(trifluoromethylsulfonyl)amid | 283.15 | 0 | 0 | 0.005185944 | 0.033574385 | 0.067982004 | 0.063633372 | 0.029759302 | 0.00965835 | 2.36e-07 | 0 | 0.104 | 0.106836
1-pentylpyridinium bis(trifluoromethylsulfonyl)amid | 288.15 | 0 | 0 | 0.005185944 | 0.033574385 | 0.067982004 | 0.063633372 | 0.029759302 | 0.00965835 | 2.36e-07 | 0 | 0.137 | 0.1372613
1-pentylpyridinium bis(trifluoromethylsulfonyl)amid | 293.15 | 0 | 0 | 0.005185944 | 0.033574385 | 0.067982004 | 0.063633372 | 0.029759302 | 0.00965835 | 2.36e-07 | 0 | 0.177 | 0.1748141
1-pentylpyridinium bis(trifluoromethylsulfonyl)amid | 298.15 | 0 | 0 | 0.005185944 | 0.033574385 | 0.067982004 | 0.063633372 | 0.029759302 | 0.00965835 | 2.36e-07 | 0 | 0.222 | 0.1959836
1-pentylpyridinium bis(trifluoromethylsulfonyl)amid | 303.15 | 0 | 0 | 0.005185944 | 0.033574385 | 0.067982004 | 0.063633372 | 0.029759302 | 0.00965835 | 2.36e-07 | 0 | 0.275 | 0.2663018
1-pentylpyridinium bis(trifluoromethylsulfonyl)amid | 308.15 | 0 | 0 | 0.005185944 | 0.033574385 | 0.067982004 | 0.063633372 | 0.029759302 | 0.00965835 | 2.36e-07 | 0 | 0.336 | 0.3235408
1-pentylpyridinium bis(trifluoromethylsulfonyl)amid | 313.15 | 0 | 0 | 0.005185944 | 0.033574385 | 0.067982004 | 0.063633372 | 0.029759302 | 0.00965835 | 2.36e-07 | 0 | 0.403 | 0.3906247
1-pentylpyridinium bis(trifluoromethylsulfonyl)amid | 318.15 | 0 | 0 | 0.005185944 | 0.033574385 | 0.067982004 | 0.063633372 | 0.029759302 | 0.00965835 | 2.36e-07 | 0 | 0.481 | 0.4616122
1-pentylpyridinium bis(trifluoromethylsulfonyl)amid | 323.15 | 0 | 0 | 0.005185944 | 0.033574385 | 0.067982004 | 0.063633372 | 0.029759302 | 0.00965835 | 2.36e-07 | 0 | 0.563 | 0.5429174
1-pentylpyridinium bis(trifluoromethylsulfonyl)amid | 328.15 | 0 | 0 | 0.005185944 | 0.033574385 | 0.067982004 | 0.063633372 | 0.029759302 | 0.00965835 | 2.36e-07 | 0 | 0.653 | 0.6325734
1-pentylpyridinium bis(trifluoromethylsulfonyl)amid | 333.15 | 0 | 0 | 0.005185944 | 0.033574385 | 0.067982004 | 0.063633372 | 0.029759302 | 0.00965835 | 2.36e-07 | 0 | 0.742 | 0.7336662
1-pentylpyridinium bis(trifluoromethylsulfonyl)amid | 338.15 | 0 | 0 | 0.005185944 | 0.033574385 | 0.067982004 | 0.063633372 | 0.029759302 | 0.00965835 | 2.36e-07 | 0 | 0.824 | 0.8369181
1-pentyl-3-methylimidazolium thiocyanat | 293.15 | 0 | 1.271e-06 | 0.006054885 | 0.031964946 | 0.056012743 | 0.020152939 | 0.018770548 | 0.019301543 | 0.002213049 | 7.6e-08 | 0.342 | 0.4875565
1-pentyl-3-methylimidazolium thiocyanat | 298.15 | 0 | 1.271e-06 | 0.006054885 | 0.031964946 | 0.056012743 | 0.020152939 | 0.018770548 | 0.019301543 | 0.002213049 | 7.6e-08 | 0.394 | 0.6589668
1-pentyl-3-methylimidazolium thiocyanat | 303.15 | 0 | 1.271e-06 | 0.006054885 | 0.031964946 | 0.056012743 | 0.020152939 | 0.018770548 | 0.019301543 | 0.002213049 | 7.6e-08 | 0.468 | 0.7827029
1-pentyl-3-methylimidazolium thiocyanat | 308.15 | 0 | 1.271e-06 | 0.006054885 | 0.031964946 | 0.056012743 | 0.020152939 | 0.018770548 | 0.019301543 | 0.002213049 | 7.6e-08 | 0.531 | 0.9742863
1-pentyl-3-methylimidazolium thiocyanat | 313.15 | 0 | 1.271e-06 | 0.006054885 | 0.031964946 | 0.056012743 | 0.020152939 | 0.018770548 | 0.019301543 | 0.002213049 | 7.6e-08 | 0.602 | 1.204238
1-pentyl-3-methylimidazolium thiocyanat | 318.15 | 0 | 1.271e-06 | 0.006054885 | 0.031964946 | 0.056012743 | 0.020152939 | 0.018770548 | 0.019301543 | 0.002213049 | 7.6e-08 | 0.691 | 1.452996
1-pentyl-3-methylimidazolium thiocyanat | 323.15 | 0 | 1.271e-06 | 0.006054885 | 0.031964946 | 0.056012743 | 0.020152939 | 0.018770548 | 0.019301543 | 0.002213049 | 7.6e-08 | 0.779 | 1.743811
1-pentyl-3-methylimidazolium thiocyanat | 328.15 | 0 | 1.271e-06 | 0.006054885 | 0.031964946 | 0.056012743 | 0.020152939 | 0.018770548 | 0.019301543 | 0.002213049 | 7.6e-08 | 0.846 | 2.070839
1-pentyl-3-methylimidazolium thiocyanat | 333.15 | 0 | 1.271e-06 | 0.006054885 | 0.031964946 | 0.056012743 | 0.020152939 | 0.018770548 | 0.019301543 | 0.002213049 | 7.6e-08 | 0.954 | 2.44656
1-pentyl-3-methylimidazolium thiocyanat | 338.15 | 0 | 1.271e-06 | 0.006054885 | 0.031964946 | 0.056012743 | 0.020152939 | 0.018770548 | 0.019301543 | 0.002213049 | 7.6e-08 | 1.053 | 2.837036
1-pentyl-3-methylimidazolium thiocyanat | 343.15 | 0 | 1.271e-06 | 0.006054885 | 0.031964946 | 0.056012743 | 0.020152939 | 0.018770548 | 0.019301543 | 0.002213049 | 7.6e-08 | 1.151 | 3.276982
1-methyl-3-pentylimidazolium dihydrogen phosphat | 288.15 | 3.2e-08 | 0.001411735 | 0.010624717 | 0.034646433 | 0.057300808 | 0.020699759 | 0.007030206 | 0.014405995 | 0.016214716 | 6.563e-06 | 0.164 | 0.0282418
1-methyl-3-pentylimidazolium dihydrogen phosphat | 293.15 | 3.2e-08 | 0.001411735 | 0.010624717 | 0.034646433 | 0.057300808 | 0.020699759 | 0.007030206 | 0.014405995 | 0.016214716 | 6.563e-06 | 0.201 | 0.03858423
1-methyl-3-pentylimidazolium dihydrogen phosphat | 298.15 | 3.2e-08 | 0.001411735 | 0.010624717 | 0.034646433 | 0.057300808 | 0.020699759 | 0.007030206 | 0.014405995 | 0.016214716 | 6.563e-06 | 0.243 | 0.05125975
1-methyl-3-pentylimidazolium dihydrogen phosphat | 303.15 | 3.2e-08 | 0.001411735 | 0.010624717 | 0.034646433 | 0.057300808 | 0.020699759 | 0.007030206 | 0.014405995 | 0.016214716 | 6.563e-06 | 0.29 | 0.06641599
1-methyl-3-pentylimidazolium dihydrogen phosphat | 308.15 | 3.2e-08 | 0.001411735 | 0.010624717 | 0.034646433 | 0.057300808 | 0.020699759 | 0.007030206 | 0.014405995 | 0.016214716 | 6.563e-06 | 0.341 | 0.08538345
1-methyl-3-pentylimidazolium dihydrogen phosphat | 313.15 | 3.2e-08 | 0.001411735 | 0.010624717 | 0.034646433 | 0.057300808 | 0.020699759 | 0.007030206 | 0.014405995 | 0.016214716 | 6.563e-06 | 0.398 | 0.1088828
1-methyl-3-pentylimidazolium dihydrogen phosphat | 318.15 | 3.2e-08 | 0.001411735 | 0.010624717 | 0.034646433 | 0.057300808 | 0.020699759 | 0.007030206 | 0.014405995 | 0.016214716 | 6.563e-06 | 0.457 | 0.1350604
1-methyl-3-pentylimidazolium dihydrogen phosphat | 323.15 | 3.2e-08 | 0.001411735 | 0.010624717 | 0.034646433 | 0.057300808 | 0.020699759 | 0.007030206 | 0.014405995 | 0.016214716 | 6.563e-06 | 0.523 | 0.1665092
1-methyl-3-pentylimidazolium dihydrogen phosphat | 328.15 | 3.2e-08 | 0.001411735 | 0.010624717 | 0.034646433 | 0.057300808 | 0.020699759 | 0.007030206 | 0.014405995 | 0.016214716 | 6.563e-06 | 0.588 | 0.2028076
1-methyl-3-pentylimidazolium dihydrogen phosphat | 333.15 | 3.2e-08 | 0.001411735 | 0.010624717 | 0.034646433 | 0.057300808 | 0.020699759 | 0.007030206 | 0.014405995 | 0.016214716 | 6.563e-06 | 0.665 | 0.2455632
1-methyl-3-pentylimidazolium dihydrogen phosphat | 338.15 | 3.2e-08 | 0.001411735 | 0.010624717 | 0.034646433 | 0.057300808 | 0.020699759 | 0.007030206 | 0.014405995 | 0.016214716 | 6.563e-06 | 0.744 | 0.2910369
1-methyl-3-pentylimidazolium dihydrogen phosphat | 343.15 | 3.2e-08 | 0.001411735 | 0.010624717 | 0.034646433 | 0.057300808 | 0.020699759 | 0.007030206 | 0.014405995 | 0.016214716 | 6.563e-06 | 0.825 | 0.343386
triethylhexylammonium bis((trifluoromethyl)sulfonyl)imid | 293.65 | 0 | 0 | 4.1447e-05 | 0.039946743 | 0.084362799 | 0.069970361 | 0.029753571 | 0.009658348 | 2.36e-07 | 0 | 0.0685 | 0.1177893
triethylhexylammonium bis((trifluoromethyl)sulfonyl)imid | 298.15 | 0 | 0 | 4.1447e-05 | 0.039946743 | 0.084362799 | 0.069970361 | 0.029753571 | 0.009658348 | 2.36e-07 | 0 | 0.0887 | 0.1456575
triethylhexylammonium bis((trifluoromethyl)sulfonyl)imid | 308.15 | 0 | 0 | 4.1447e-05 | 0.039946743 | 0.084362799 | 0.069970361 | 0.029753571 | 0.009658348 | 2.36e-07 | 0 | 0.1597 | 0.2133023
triethylhexylammonium bis((trifluoromethyl)sulfonyl)imid | 313.05 | 0 | 0 | 4.1447e-05 | 0.039946743 | 0.084362799 | 0.069970361 | 0.029753571 | 0.009658348 | 2.36e-07 | 0 | 0.206 | 0.2558171
triethylhexylammonium bis((trifluoromethyl)sulfonyl)imid | 323.05 | 0 | 0 | 4.1447e-05 | 0.039946743 | 0.084362799 | 0.069970361 | 0.029753571 | 0.009658348 | 2.36e-07 | 0 | 0.322 | 0.3514337
triethylhexylammonium bis((trifluoromethyl)sulfonyl)imid | 328.35 | 0 | 0 | 4.1447e-05 | 0.039946743 | 0.084362799 | 0.069970361 | 0.029753571 | 0.009658348 | 2.36e-07 | 0 | 0.388 | 0.4072593
1-hexyl-1-methylpyrrolidinium bis(trifluoromethanesulfonyl)imid | 293.15 | 0 | 0 | 0.000304496 | 0.040541615 | 0.075107262 | 0.068012059 | 0.029752502 | 0.009658348 | 2.36e-07 | 0 | 0.118 | 0.1228632
1-hexyl-1-methylpyrrolidinium bis(trifluoromethanesulfonyl)imid | 298.45 | 0 | 0 | 0.000304496 | 0.040541615 | 0.075107262 | 0.068012059 | 0.029752502 | 0.009658348 | 2.36e-07 | 0 | 0.16 | 0.1527629
1-hexyl-1-methylpyrrolidinium bis(trifluoromethanesulfonyl)imid | 303.55 | 0 | 0 | 0.000304496 | 0.040541615 | 0.075107262 | 0.068012059 | 0.029752502 | 0.009658348 | 2.36e-07 | 0 | 0.19 | 0.1863281
1-hexyl-1-methylpyrrolidinium bis(trifluoromethanesulfonyl)imid | 313.55 | 0 | 0 | 0.000304496 | 0.040541615 | 0.075107262 | 0.068012059 | 0.029752502 | 0.009658348 | 2.36e-07 | 0 | 0.25 | 0.2722057
1-hexyl-1-methylpyrrolidinium bis(trifluoromethanesulfonyl)imid | 318.65 | 0 | 0 | 0.000304496 | 0.040541615 | 0.075107262 | 0.068012059 | 0.029752502 | 0.009658348 | 2.36e-07 | 0 | 0.31 | 0.3211034
1-hexyl-1-methylpyrrolidinium bis(trifluoromethanesulfonyl)imid | 323.65 | 0 | 0 | 0.000304496 | 0.040541615 | 0.075107262 | 0.068012059 | 0.029752502 | 0.009658348 | 2.36e-07 | 0 | 0.39 | 0.3770106
1-hexyl-1-methylpyrrolidinium bis(trifluoromethanesulfonyl)imid | 328.15 | 0 | 0 | 0.000304496 | 0.040541615 | 0.075107262 | 0.068012059 | 0.029752502 | 0.009658348 | 2.36e-07 | 0 | 0.45 | 0.4385567
1-hexyl-1-methylpyrrolidinium bis(trifluoromethanesulfonyl)imid | 333.15 | 0 | 0 | 0.000304496 | 0.040541615 | 0.075107262 | 0.068012059 | 0.029752502 | 0.009658348 | 2.36e-07 | 0 | 0.525 | 0.5078434
1-hexyl-1-methylpyrrolidinium bis(trifluoromethanesulfonyl)imid | 333.35 | 0 | 0 | 0.000304496 | 0.040541615 | 0.075107262 | 0.068012059 | 0.029752502 | 0.009658348 | 2.36e-07 | 0 | 0.53 | 0.5078434
1-hexyl-1-methylpyrrolidinium bis(trifluoromethanesulfonyl)imid | 338.25 | 0 | 0 | 0.000304496 | 0.040541615 | 0.075107262 | 0.068012059 | 0.029752502 | 0.009658348 | 2.36e-07 | 0 | 0.61 | 0.5785044
1-hexyl-1-methylpyrrolidinium bis(trifluoromethanesulfonyl)imid | 343.25 | 0 | 0 | 0.000304496 | 0.040541615 | 0.075107262 | 0.068012059 | 0.029752502 | 0.009658348 | 2.36e-07 | 0 | 0.68 | 0.6567328
1-hexyl-1-methylpyrrolidinium bis(trifluoromethanesulfonyl)imid | 348.65 | 0 | 0 | 0.000304496 | 0.040541615 | 0.075107262 | 0.068012059 | 0.029752502 | 0.009658348 | 2.36e-07 | 0 | 0.78 | 0.740259
1-hexyl-1-methylpyrrolidinium bis(trifluoromethanesulfonyl)imid | 353.15 | 0 | 0 | 0.000304496 | 0.040541615 | 0.075107262 | 0.068012059 | 0.029752502 | 0.009658348 | 2.36e-07 | 0 | 0.88 | 0.831603
1-hexyl-1-methylpyrrolidinium bis(trifluoromethanesulfonyl)imid | 358.35 | 0 | 0 | 0.000304496 | 0.040541615 | 0.075107262 | 0.068012059 | 0.029752502 | 0.009658348 | 2.36e-07 | 0 | 0.98 | 0.9251808
1-hexyl-1-methylpyrrolidinium bis(trifluoromethanesulfonyl)imid | 363 | 0 | 0 | 0.000304496 | 0.040541615 | 0.075107262 | 0.068012059 | 0.029752502 | 0.009658348 | 2.36e-07 | 0 | 1.1 | 1.023283
1-hexyl-1-methylpyrrolidinium bis(trifluoromethanesulfonyl)imid | 363.05 | 0 | 0 | 0.000304496 | 0.040541615 | 0.075107262 | 0.068012059 | 0.029752502 | 0.009658348 | 2.36e-07 | 0 | 1.09 | 1.023283
1-hexyl-1-methylpyrrolidinium bis(trifluoromethanesulfonyl)imid | 368.25 | 0 | 0 | 0.000304496 | 0.040541615 | 0.075107262 | 0.068012059 | 0.029752502 | 0.009658348 | 2.36e-07 | 0 | 1.19 | 1.125584
1-hexyl-1-methylpyrrolidinium bis(trifluoromethanesulfonyl)imid | 373 | 0 | 0 | 0.000304496 | 0.040541615 | 0.075107262 | 0.068012059 | 0.029752502 | 0.009658348 | 2.36e-07 | 0 | 1.34 | 1.231734
1-hexyl-1-methylpyrrolidinium bis(trifluoromethanesulfonyl)imid | 373.45 | 0 | 0 | 0.000304496 | 0.040541615 | 0.075107262 | 0.068012059 | 0.029752502 | 0.009658348 | 2.36e-07 | 0 | 1.33 | 1.231734
3-hexyl-1H-imidazol-3-ium bis((trifluoromethyl)sulfonyl)amid | 292.45 | 0 | 0.00386326 | 0.008694876 | 0.021744689 | 0.067953263 | 0.070948964 | 0.029752857 | 0.009658348 | 2.36e-07 | 0 | 0.0471 | 0.08486611
3-hexyl-1H-imidazol-3-ium bis((trifluoromethyl)sulfonyl)amid | 298.15 | 0 | 0.00386326 | 0.008694876 | 0.021744689 | 0.067953263 | 0.070948964 | 0.029752857 | 0.009658348 | 2.36e-07 | 0 | 0.06 | 0.0816029
3-hexyl-1H-imidazol-3-ium bis((trifluoromethyl)sulfonyl)amid | 302.85 | 0 | 0.00386326 | 0.008694876 | 0.021744689 | 0.067953263 | 0.070948964 | 0.029752857 | 0.009658348 | 2.36e-07 | 0 | 0.0838 | 0.1322052
3-hexyl-1H-imidazol-3-ium bis((trifluoromethyl)sulfonyl)amid | 313.05 | 0 | 0.00386326 | 0.008694876 | 0.021744689 | 0.067953263 | 0.070948964 | 0.029752857 | 0.009658348 | 2.36e-07 | 0 | 0.136 | 0.1979148
3-hexyl-1H-imidazol-3-ium bis((trifluoromethyl)sulfonyl)amid | 322.95 | 0 | 0.00386326 | 0.008694876 | 0.021744689 | 0.067953263 | 0.070948964 | 0.029752857 | 0.009658348 | 2.36e-07 | 0 | 0.178 | 0.2799319
3-hexyl-1H-imidazol-3-ium bis((trifluoromethyl)sulfonyl)amid | 332.95 | 0 | 0.00386326 | 0.008694876 | 0.021744689 | 0.067953263 | 0.070948964 | 0.029752857 | 0.009658348 | 2.36e-07 | 0 | 0.265 | 0.384386
3-hexyl-1H-imidazol-3-ium bis((trifluoromethyl)sulfonyl)amid | 343.05 | 0 | 0.00386326 | 0.008694876 | 0.021744689 | 0.067953263 | 0.070948964 | 0.029752857 | 0.009658348 | 2.36e-07 | 0 | 0.346 | 0.5053869
3-hexyl-1H-imidazol-3-ium bis((trifluoromethyl)sulfonyl)amid | 353.05 | 0 | 0.00386326 | 0.008694876 | 0.021744689 | 0.067953263 | 0.070948964 | 0.029752857 | 0.009658348 | 2.36e-07 | 0 | 0.451 | 0.6497705
3-hexyl-1H-imidazol-3-ium bis((trifluoromethyl)sulfonyl)amid | 373.05 | 0 | 0.00386326 | 0.008694876 | 0.021744689 | 0.067953263 | 0.070948964 | 0.029752857 | 0.009658348 | 2.36e-07 | 0 | 0.702 | 0.987091
1-hexylpyridinium tetrafluoroborat | 278.15 | 0 | 0 | 0.005147679 | 0.032875305 | 0.061838581 | 0.018686635 | 0.032573858 | 0.012112177 | 0 | 0 | 0.011 | 0.04280655
1-hexylpyridinium tetrafluoroborat | 283.15 | 0 | 0 | 0.005147679 | 0.032875305 | 0.061838581 | 0.018686635 | 0.032573858 | 0.012112177 | 0 | 0 | 0.019 | 0.05723914
1-hexylpyridinium tetrafluoroborat | 288.15 | 0 | 0 | 0.005147679 | 0.032875305 | 0.061838581 | 0.018686635 | 0.032573858 | 0.012112177 | 0 | 0 | 0.029 | 0.07580866
1-hexylpyridinium tetrafluoroborat | 293.15 | 0 | 0 | 0.005147679 | 0.032875305 | 0.061838581 | 0.018686635 | 0.032573858 | 0.012112177 | 0 | 0 | 0.043 | 0.1039131
1-hexylpyridinium tetrafluoroborat | 298.15 | 0 | 0 | 0.005147679 | 0.032875305 | 0.061838581 | 0.018686635 | 0.032573858 | 0.012112177 | 0 | 0 | 0.062 | 0.1302536
1-hexylpyridinium tetrafluoroborat | 303.15 | 0 | 0 | 0.005147679 | 0.032875305 | 0.061838581 | 0.018686635 | 0.032573858 | 0.012112177 | 0 | 0 | 0.087 | 0.159383
1-hexylpyridinium tetrafluoroborat | 308.15 | 0 | 0 | 0.005147679 | 0.032875305 | 0.061838581 | 0.018686635 | 0.032573858 | 0.012112177 | 0 | 0 | 0.117 | 0.1982664
1-hexylpyridinium tetrafluoroborat | 313.15 | 0 | 0 | 0.005147679 | 0.032875305 | 0.061838581 | 0.018686635 | 0.032573858 | 0.012112177 | 0 | 0 | 0.157 | 0.2530221
1-hexylpyridinium tetrafluoroborat | 318.15 | 0 | 0 | 0.005147679 | 0.032875305 | 0.061838581 | 0.018686635 | 0.032573858 | 0.012112177 | 0 | 0 | 0.205 | 0.2953323
1-hexylpyridinium tetrafluoroborat | 323.15 | 0 | 0 | 0.005147679 | 0.032875305 | 0.061838581 | 0.018686635 | 0.032573858 | 0.012112177 | 0 | 0 | 0.265 | 0.3542501
1-hexylpyridinium tetrafluoroborat | 328.15 | 0 | 0 | 0.005147679 | 0.032875305 | 0.061838581 | 0.018686635 | 0.032573858 | 0.012112177 | 0 | 0 | 0.34 | 0.42047
1-hexylpyridinium tetrafluoroborat | 333.15 | 0 | 0 | 0.005147679 | 0.032875305 | 0.061838581 | 0.018686635 | 0.032573858 | 0.012112177 | 0 | 0 | 0.421 | 0.5083261
1-hexylpyridinium tetrafluoroborat | 338.15 | 0 | 0 | 0.005147679 | 0.032875305 | 0.061838581 | 0.018686635 | 0.032573858 | 0.012112177 | 0 | 0 | 0.512 | 0.5755023
methyltrioctylammonium 1,1,1-trifluoro-N-[(trifluoromethyl)sulfonyl]methanesulfonamid | 293 | 0 | 3e-09 | 0.000348337 | 0.033962632 | 0.164743976 | 0.127763696 | 0.029713288 | 0.009658333 | 2.36e-07 | 0 | 0.0046 | 0.01409442
methyltrioctylammonium 1,1,1-trifluoro-N-[(trifluoromethyl)sulfonyl]methanesulfonamid | 298.1 | 0 | 3e-09 | 0.000348337 | 0.033962632 | 0.164743976 | 0.127763696 | 0.029713288 | 0.009658333 | 2.36e-07 | 0 | 0.006 | 0.01744689
1-methyl-1-octylpyrrolidinium bis(trifluoromethylsulfonyl)amid | 288.45 | 0 | 0 | 0.000276411 | 0.040502031 | 0.08637592 | 0.076848025 | 0.029739549 | 0.009658343 | 2.36e-07 | 0 | 0.04 | 0.06001838
1-methyl-1-octylpyrrolidinium bis(trifluoromethylsulfonyl)amid | 293.45 | 0 | 0 | 0.000276411 | 0.040502031 | 0.08637592 | 0.076848025 | 0.029739549 | 0.009658343 | 2.36e-07 | 0 | 0.061 | 0.0762655
1-methyl-1-octylpyrrolidinium bis(trifluoromethylsulfonyl)amid | 298.15 | 0 | 0 | 0.000276411 | 0.040502031 | 0.08637592 | 0.076848025 | 0.029739549 | 0.009658343 | 2.36e-07 | 0 | 0.081 | 0.09485124
1-methyl-1-octylpyrrolidinium bis(trifluoromethylsulfonyl)amid | 303.35 | 0 | 0 | 0.000276411 | 0.040502031 | 0.08637592 | 0.076848025 | 0.029739549 | 0.009658343 | 2.36e-07 | 0 | 0.11 | 0.115721
1-methyl-1-octylpyrrolidinium bis(trifluoromethylsulfonyl)amid | 308.35 | 0 | 0 | 0.000276411 | 0.040502031 | 0.08637592 | 0.076848025 | 0.029739549 | 0.009658343 | 2.36e-07 | 0 | 0.12 | 0.1403378
1-methyl-1-octylpyrrolidinium bis(trifluoromethylsulfonyl)amid | 313.25 | 0 | 0 | 0.000276411 | 0.040502031 | 0.08637592 | 0.076848025 | 0.029739549 | 0.009658343 | 2.36e-07 | 0 | 0.16 | 0.1691368
1-methyl-1-octylpyrrolidinium bis(trifluoromethylsulfonyl)amid | 318.25 | 0 | 0 | 0.000276411 | 0.040502031 | 0.08637592 | 0.076848025 | 0.029739549 | 0.009658343 | 2.36e-07 | 0 | 0.19 | 0.199561
1-methyl-1-octylpyrrolidinium bis(trifluoromethylsulfonyl)amid | 323.15 | 0 | 0 | 0.000276411 | 0.040502031 | 0.08637592 | 0.076848025 | 0.029739549 | 0.009658343 | 2.36e-07 | 0 | 0.25 | 0.2343539
1-methyl-1-octylpyrrolidinium bis(trifluoromethylsulfonyl)amid | 328.35 | 0 | 0 | 0.000276411 | 0.040502031 | 0.08637592 | 0.076848025 | 0.029739549 | 0.009658343 | 2.36e-07 | 0 | 0.27 | 0.2726634
1-methyl-1-octylpyrrolidinium bis(trifluoromethylsulfonyl)amid | 333.55 | 0 | 0 | 0.000276411 | 0.040502031 | 0.08637592 | 0.076848025 | 0.029739549 | 0.009658343 | 2.36e-07 | 0 | 0.33 | 0.3157991
1-methyl-1-octylpyrrolidinium bis(trifluoromethylsulfonyl)amid | 338.25 | 0 | 0 | 0.000276411 | 0.040502031 | 0.08637592 | 0.076848025 | 0.029739549 | 0.009658343 | 2.36e-07 | 0 | 0.39 | 0.3597985
1-methyl-1-octylpyrrolidinium bis(trifluoromethylsulfonyl)amid | 343.25 | 0 | 0 | 0.000276411 | 0.040502031 | 0.08637592 | 0.076848025 | 0.029739549 | 0.009658343 | 2.36e-07 | 0 | 0.47 | 0.4085173
1-methyl-1-octylpyrrolidinium bis(trifluoromethylsulfonyl)amid | 348.15 | 0 | 0 | 0.000276411 | 0.040502031 | 0.08637592 | 0.076848025 | 0.029739549 | 0.009658343 | 2.36e-07 | 0 | 0.53 | 0.4605439
1-methyl-1-octylpyrrolidinium bis(trifluoromethylsulfonyl)amid | 353.65 | 0 | 0 | 0.000276411 | 0.040502031 | 0.08637592 | 0.076848025 | 0.029739549 | 0.009658343 | 2.36e-07 | 0 | 0.59 | 0.5174481
1-methyl-1-octylpyrrolidinium bis(trifluoromethylsulfonyl)amid | 358.35 | 0 | 0 | 0.000276411 | 0.040502031 | 0.08637592 | 0.076848025 | 0.029739549 | 0.009658343 | 2.36e-07 | 0 | 0.67 | 0.5757521
1-methyl-1-octylpyrrolidinium bis(trifluoromethylsulfonyl)amid | 363 | 0 | 0 | 0.000276411 | 0.040502031 | 0.08637592 | 0.076848025 | 0.029739549 | 0.009658343 | 2.36e-07 | 0 | 0.76 | 0.6368831
1-methyl-1-octylpyrrolidinium bis(trifluoromethylsulfonyl)amid | 363.25 | 0 | 0 | 0.000276411 | 0.040502031 | 0.08637592 | 0.076848025 | 0.029739549 | 0.009658343 | 2.36e-07 | 0 | 0.76 | 0.6368831
1-methyl-1-octylpyrrolidinium bis(trifluoromethylsulfonyl)amid | 368.45 | 0 | 0 | 0.000276411 | 0.040502031 | 0.08637592 | 0.076848025 | 0.029739549 | 0.009658343 | 2.36e-07 | 0 | 0.84 | 0.7006386
1-methyl-1-octylpyrrolidinium bis(trifluoromethylsulfonyl)amid | 373 | 0 | 0 | 0.000276411 | 0.040502031 | 0.08637592 | 0.076848025 | 0.029739549 | 0.009658343 | 2.36e-07 | 0 | 0.94 | 0.7668001
1-methyl-1-octylpyrrolidinium bis(trifluoromethylsulfonyl)amid | 373.25 | 0 | 0 | 0.000276411 | 0.040502031 | 0.08637592 | 0.076848025 | 0.029739549 | 0.009658343 | 2.36e-07 | 0 | 0.94 | 0.7668001
3-octyl-1H-imidazol-3-ium bis((trifluoromethyl)sulfonyl)amid | 293.75 | 0 | 0.003849541 | 0.008534398 | 0.021859183 | 0.079207752 | 0.07975964 | 0.02973846 | 0.009658343 | 2.36e-07 | 0 | 0.0386 | 0.0496159
3-octyl-1H-imidazol-3-ium bis((trifluoromethyl)sulfonyl)amid | 298.15 | 0 | 0.003849541 | 0.008534398 | 0.021859183 | 0.079207752 | 0.07975964 | 0.02973846 | 0.009658343 | 2.36e-07 | 0 | 0.038 | 0.04281799
3-octyl-1H-imidazol-3-ium bis((trifluoromethyl)sulfonyl)amid | 303.45 | 0 | 0.003849541 | 0.008534398 | 0.021859183 | 0.079207752 | 0.07975964 | 0.02973846 | 0.009658343 | 2.36e-07 | 0 | 0.0649 | 0.07733833
3-octyl-1H-imidazol-3-ium bis((trifluoromethyl)sulfonyl)amid | 313.85 | 0 | 0.003849541 | 0.008534398 | 0.021859183 | 0.079207752 | 0.07975964 | 0.02973846 | 0.009658343 | 2.36e-07 | 0 | 0.0984 | 0.1158407
3-octyl-1H-imidazol-3-ium bis((trifluoromethyl)sulfonyl)amid | 323.85 | 0 | 0.003849541 | 0.008534398 | 0.021859183 | 0.079207752 | 0.07975964 | 0.02973846 | 0.009658343 | 2.36e-07 | 0 | 0.121 | 0.1639224
3-octyl-1H-imidazol-3-ium bis((trifluoromethyl)sulfonyl)amid | 333.95 | 0 | 0.003849541 | 0.008534398 | 0.021859183 | 0.079207752 | 0.07975964 | 0.02973846 | 0.009658343 | 2.36e-07 | 0 | 0.218 | 0.2251851
3-octyl-1H-imidazol-3-ium bis((trifluoromethyl)sulfonyl)amid | 353.75 | 0 | 0.003849541 | 0.008534398 | 0.021859183 | 0.079207752 | 0.07975964 | 0.02973846 | 0.009658343 | 2.36e-07 | 0 | 0.393 | 0.3809253
3-octyl-1H-imidazol-3-ium bis((trifluoromethyl)sulfonyl)amid | 373.95 | 0 | 0.003849541 | 0.008534398 | 0.021859183 | 0.079207752 | 0.07975964 | 0.02973846 | 0.009658343 | 2.36e-07 | 0 | 0.616 | 0.5790045
N-octyl-3-methylpyridinium tetrafluoroborat | 278.15 | 0 | 0 | 0.003905651 | 0.032495349 | 0.082821168 | 0.028366895 | 0.032558881 | 0.012112171 | 0 | 0 | 0.00714 | 0.02642259
N-octyl-3-methylpyridinium tetrafluoroborat | 283.15 | 0 | 0 | 0.003905651 | 0.032495349 | 0.082821168 | 0.028366895 | 0.032558881 | 0.012112171 | 0 | 0 | 0.01146 | 0.03502007
N-octyl-3-methylpyridinium tetrafluoroborat | 288.15 | 0 | 0 | 0.003905651 | 0.032495349 | 0.082821168 | 0.028366895 | 0.032558881 | 0.012112171 | 0 | 0 | 0.0178 | 0.04598622
N-octyl-3-methylpyridinium tetrafluoroborat | 293.15 | 0 | 0 | 0.003905651 | 0.032495349 | 0.082821168 | 0.028366895 | 0.032558881 | 0.012112171 | 0 | 0 | 0.0266 | 0.05981431
N-octyl-3-methylpyridinium tetrafluoroborat | 298.15 | 0 | 0 | 0.003905651 | 0.032495349 | 0.082821168 | 0.028366895 | 0.032558881 | 0.012112171 | 0 | 0 | 0.0377 | 0.06730102
N-octyl-3-methylpyridinium tetrafluoroborat | 303.15 | 0 | 0 | 0.003905651 | 0.032495349 | 0.082821168 | 0.028366895 | 0.032558881 | 0.012112171 | 0 | 0 | 0.0532 | 0.09452056
N-octyl-3-methylpyridinium tetrafluoroborat | 308.15 | 0 | 0 | 0.003905651 | 0.032495349 | 0.082821168 | 0.028366895 | 0.032558881 | 0.012112171 | 0 | 0 | 0.0721 | 0.1168011
N-octyl-3-methylpyridinium tetrafluoroborat | 313.15 | 0 | 0 | 0.003905651 | 0.032495349 | 0.082821168 | 0.028366895 | 0.032558881 | 0.012112171 | 0 | 0 | 0.0974 | 0.1433527
N-octyl-3-methylpyridinium tetrafluoroborat | 318.15 | 0 | 0 | 0.003905651 | 0.032495349 | 0.082821168 | 0.028366895 | 0.032558881 | 0.012112171 | 0 | 0 | 0.1271 | 0.1718859
N-octyl-3-methylpyridinium tetrafluoroborat | 323.15 | 0 | 0 | 0.003905651 | 0.032495349 | 0.082821168 | 0.028366895 | 0.032558881 | 0.012112171 | 0 | 0 | 0.1632 | 0.2050381
N-octyl-3-methylpyridinium tetrafluoroborat | 328.15 | 0 | 0 | 0.003905651 | 0.032495349 | 0.082821168 | 0.028366895 | 0.032558881 | 0.012112171 | 0 | 0 | 0.206 | 0.2420995
N-octyl-3-methylpyridinium tetrafluoroborat | 333.15 | 0 | 0 | 0.003905651 | 0.032495349 | 0.082821168 | 0.028366895 | 0.032558881 | 0.012112171 | 0 | 0 | 0.263 | 0.2844397
N-octyl-3-methylpyridinium tetrafluoroborat | 338.15 | 0 | 0 | 0.003905651 | 0.032495349 | 0.082821168 | 0.028366895 | 0.032558881 | 0.012112171 | 0 | 0 | 0.321 | 0.3282131
1-octylpyridinium bis((trifluoromethyl)sulfonyl)amid | 293 | 0 | 0 | 0.005131783 | 0.03371196 | 0.084809643 | 0.076519932 | 0.029740733 | 0.009658343 | 2.36e-07 | 0 | 0.056 | 0.08008374
1-octylpyridinium bis((trifluoromethyl)sulfonyl)amid | 303 | 0 | 0 | 0.005131783 | 0.03371196 | 0.084809643 | 0.076519932 | 0.029740733 | 0.009658343 | 2.36e-07 | 0 | 0.091 | 0.1220847
1-octylpyridinium bis((trifluoromethyl)sulfonyl)amid | 313 | 0 | 0 | 0.005131783 | 0.03371196 | 0.084809643 | 0.076519932 | 0.029740733 | 0.009658343 | 2.36e-07 | 0 | 0.143 | 0.1791997
1-octylpyridinium bis((trifluoromethyl)sulfonyl)amid | 323 | 0 | 0 | 0.005131783 | 0.03371196 | 0.084809643 | 0.076519932 | 0.029740733 | 0.009658343 | 2.36e-07 | 0 | 0.204 | 0.2492076
1-octylpyridinium bis((trifluoromethyl)sulfonyl)amid | 333 | 0 | 0 | 0.005131783 | 0.03371196 | 0.084809643 | 0.076519932 | 0.029740733 | 0.009658343 | 2.36e-07 | 0 | 0.285 | 0.3369415
1-octylpyridinium bis((trifluoromethyl)sulfonyl)amid | 343 | 0 | 0 | 0.005131783 | 0.03371196 | 0.084809643 | 0.076519932 | 0.029740733 | 0.009658343 | 2.36e-07 | 0 | 0.387 | 0.4371281
3-decyl-1H-imidazol-3-ium bis((trifluoromethyl)sulfonyl)amid | 292.85 | 0 | 0.003844789 | 0.008682574 | 0.021631995 | 0.090213391 | 0.088552725 | 0.029722259 | 0.009658337 | 2.36e-07 | 0 | 0.0212 | 0.03155712
3-decyl-1H-imidazol-3-ium bis((trifluoromethyl)sulfonyl)amid | 298.15 | 0 | 0.003844789 | 0.008682574 | 0.021631995 | 0.090213391 | 0.088552725 | 0.029722259 | 0.009658337 | 2.36e-07 | 0 | 0.0238 | 0.02485968
3-decyl-1H-imidazol-3-ium bis((trifluoromethyl)sulfonyl)amid | 303.65 | 0 | 0.003844789 | 0.008682574 | 0.021631995 | 0.090213391 | 0.088552725 | 0.029722259 | 0.009658337 | 2.36e-07 | 0 | 0.0351 | 0.04921813
3-decyl-1H-imidazol-3-ium bis((trifluoromethyl)sulfonyl)amid | 312.95 | 0 | 0.003844789 | 0.008682574 | 0.021631995 | 0.090213391 | 0.088552725 | 0.029722259 | 0.009658337 | 2.36e-07 | 0 | 0.058 | 0.07376028
3-decyl-1H-imidazol-3-ium bis((trifluoromethyl)sulfonyl)amid | 322.75 | 0 | 0.003844789 | 0.008682574 | 0.021631995 | 0.090213391 | 0.088552725 | 0.029722259 | 0.009658337 | 2.36e-07 | 0 | 0.085 | 0.1044236
3-decyl-1H-imidazol-3-ium bis((trifluoromethyl)sulfonyl)amid | 332.75 | 0 | 0.003844789 | 0.008682574 | 0.021631995 | 0.090213391 | 0.088552725 | 0.029722259 | 0.009658337 | 2.36e-07 | 0 | 0.123 | 0.1435098
3-decyl-1H-imidazol-3-ium bis((trifluoromethyl)sulfonyl)amid | 342.75 | 0 | 0.003844789 | 0.008682574 | 0.021631995 | 0.090213391 | 0.088552725 | 0.029722259 | 0.009658337 | 2.36e-07 | 0 | 0.165 | 0.1888231
3-decyl-1H-imidazol-3-ium bis((trifluoromethyl)sulfonyl)amid | 352.85 | 0 | 0.003844789 | 0.008682574 | 0.021631995 | 0.090213391 | 0.088552725 | 0.029722259 | 0.009658337 | 2.36e-07 | 0 | 0.222 | 0.2429307
3-dodecyl-1H-imidazol-3-ium bis((trifluoromethyl)sulfonyl)amid | 292.85 | 0 | 0.003844403 | 0.008600941 | 0.021676423 | 0.101100443 | 0.097742612 | 0.029707617 | 0.009658331 | 2.36e-07 | 0 | 0.0168 | 0.0206688
3-dodecyl-1H-imidazol-3-ium bis((trifluoromethyl)sulfonyl)amid | 298.15 | 0 | 0.003844403 | 0.008600941 | 0.021676423 | 0.101100443 | 0.097742612 | 0.029707617 | 0.009658331 | 2.36e-07 | 0 | 0.0197 | 0.01495012
3-dodecyl-1H-imidazol-3-ium bis((trifluoromethyl)sulfonyl)amid | 302.85 | 0 | 0.003844403 | 0.008600941 | 0.021676423 | 0.101100443 | 0.097742612 | 0.029707617 | 0.009658331 | 2.36e-07 | 0 | 0.03 | 0.03225984
3-dodecyl-1H-imidazol-3-ium bis((trifluoromethyl)sulfonyl)amid | 313.15 | 0 | 0.003844403 | 0.008600941 | 0.021676423 | 0.101100443 | 0.097742612 | 0.029707617 | 0.009658331 | 2.36e-07 | 0 | 0.0515 | 0.04837831
3-dodecyl-1H-imidazol-3-ium bis((trifluoromethyl)sulfonyl)amid | 323.05 | 0 | 0.003844403 | 0.008600941 | 0.021676423 | 0.101100443 | 0.097742612 | 0.029707617 | 0.009658331 | 2.36e-07 | 0 | 0.0767 | 0.06852931
3-dodecyl-1H-imidazol-3-ium bis((trifluoromethyl)sulfonyl)amid | 333.15 | 0 | 0.003844403 | 0.008600941 | 0.021676423 | 0.101100443 | 0.097742612 | 0.029707617 | 0.009658331 | 2.36e-07 | 0 | 0.118 | 0.09422974
3-dodecyl-1H-imidazol-3-ium bis((trifluoromethyl)sulfonyl)amid | 343.25 | 0 | 0.003844403 | 0.008600941 | 0.021676423 | 0.101100443 | 0.097742612 | 0.029707617 | 0.009658331 | 2.36e-07 | 0 | 0.164 | 0.1240392
3-dodecyl-1H-imidazol-3-ium bis((trifluoromethyl)sulfonyl)amid | 352.75 | 0 | 0.003844403 | 0.008600941 | 0.021676423 | 0.101100443 | 0.097742612 | 0.029707617 | 0.009658331 | 2.36e-07 | 0 | 0.219 | 0.1596493
3-dodecyl-1H-imidazol-3-ium bis((trifluoromethyl)sulfonyl)amid | 363.45 | 0 | 0.003844403 | 0.008600941 | 0.021676423 | 0.101100443 | 0.097742612 | 0.029707617 | 0.009658331 | 2.36e-07 | 0 | 0.292 | 0.199282
3-dodecyl-1H-imidazol-3-ium bis((trifluoromethyl)sulfonyl)amid | 373.45 | 0 | 0.003844403 | 0.008600941 | 0.021676423 | 0.101100443 | 0.097742612 | 0.029707617 | 0.009658331 | 2.36e-07 | 0 | 0.35 | 0.2429687
trihexyl(tetradecyl)phosphonium bis[(trifluoromethyl)sulfonyl]imid | 278 | 0 | 0 | 7.5729e-05 | 0.032090354 | 0.207249309 | 0.157360029 | 0.029683024 | 0.009658321 | 2.36e-07 | 0 | 0.047 | 0.0044324
trihexyl(tetradecyl)phosphonium bis[(trifluoromethyl)sulfonyl]imid | 283 | 0 | 0 | 7.5729e-05 | 0.032090354 | 0.207249309 | 0.157360029 | 0.029683024 | 0.009658321 | 2.36e-07 | 0 | 0.072 | 0.005655775
trihexyl(tetradecyl)phosphonium bis[(trifluoromethyl)sulfonyl]imid | 293.15 | 0 | 0 | 7.5729e-05 | 0.032090354 | 0.207249309 | 0.157360029 | 0.029683024 | 0.009658321 | 2.36e-07 | 0 | 0.00719 | 0.01105552
trihexyl(tetradecyl)phosphonium bis[(trifluoromethyl)sulfonyl]imid | 313.15 | 0 | 0 | 7.5729e-05 | 0.032090354 | 0.207249309 | 0.157360029 | 0.029683024 | 0.009658321 | 2.36e-07 | 0 | 0.0216 | 0.01914649
trihexyl(tetradecyl)phosphonium bis[(trifluoromethyl)sulfonyl]imid | 333.15 | 0 | 0 | 7.5729e-05 | 0.032090354 | 0.207249309 | 0.157360029 | 0.029683024 | 0.009658321 | 2.36e-07 | 0 | 0.0473 | 0.03463917
trihexyl(tetradecyl)phosphonium bis[(trifluoromethyl)sulfonyl]imid | 353.15 | 0 | 0 | 7.5729e-05 | 0.032090354 | 0.207249309 | 0.157360029 | 0.029683024 | 0.009658321 | 2.36e-07 | 0 | 0.0913 | 0.05535964
1-hexadecyl-3-methylimidazolium tetrafluoroborat | 313.1 | 0 | 1.235e-06 | 0.006047292 | 0.031888486 | 0.116562891 | 0.066671439 | 0.032496607 | 0.012112148 | 0 | 0 | 0.032 | 0.02442361
1-hexadecyl-3-methylimidazolium tetrafluoroborat | 333.1 | 0 | 1.235e-06 | 0.006047292 | 0.031888486 | 0.116562891 | 0.066671439 | 0.032496607 | 0.012112148 | 0 | 0 | 0.0813 | 0.04927716
1-hexadecyl-3-methylimidazolium tetrafluoroborat | 338.1 | 0 | 1.235e-06 | 0.006047292 | 0.031888486 | 0.116562891 | 0.066671439 | 0.032496607 | 0.012112148 | 0 | 0 | 0.0988 | 0.05705928
1-hexadecyl-3-methylimidazolium tetrafluoroborat | 343.1 | 0 | 1.235e-06 | 0.006047292 | 0.031888486 | 0.116562891 | 0.066671439 | 0.032496607 | 0.012112148 | 0 | 0 | 0.119 | 0.06581484
1-hexadecyl-3-methylimidazolium tetrafluoroborat | 348.1 | 0 | 1.235e-06 | 0.006047292 | 0.031888486 | 0.116562891 | 0.066671439 | 0.032496607 | 0.012112148 | 0 | 0 | 0.143 | 0.07530898
1-hexadecyl-3-methylimidazolium tetrafluoroborat | 353.1 | 0 | 1.235e-06 | 0.006047292 | 0.031888486 | 0.116562891 | 0.066671439 | 0.032496607 | 0.012112148 | 0 | 0 | 0.169 | 0.0858467
1-dodecyl-3-methylimidazolium tetrafluoroborat | 293.1 | 0 | 1.213e-06 | 0.005940514 | 0.032033858 | 0.094701612 | 0.04867315 | 0.032525093 | 0.012112159 | 0 | 0 | 0.0164 | 0.02164915
1-dodecyl-3-methylimidazolium tetrafluoroborat | 298.1 | 0 | 1.213e-06 | 0.005940514 | 0.032033858 | 0.094701612 | 0.04867315 | 0.032525093 | 0.012112159 | 0 | 0 | 0.0226 | 0.01978599
1-dodecyl-3-methylimidazolium tetrafluoroborat | 303.1 | 0 | 1.213e-06 | 0.005940514 | 0.032033858 | 0.094701612 | 0.04867315 | 0.032525093 | 0.012112159 | 0 | 0 | 0.0304 | 0.03454639
1-dodecyl-3-methylimidazolium tetrafluoroborat | 308.1 | 0 | 1.213e-06 | 0.005940514 | 0.032033858 | 0.094701612 | 0.04867315 | 0.032525093 | 0.012112159 | 0 | 0 | 0.0398 | 0.042883
1-dodecyl-3-methylimidazolium tetrafluoroborat | 308.1 | 0 | 1.213e-06 | 0.005940514 | 0.032033858 | 0.094701612 | 0.04867315 | 0.032525093 | 0.012112159 | 0 | 0 | 0.04 | 0.042883
1-dodecyl-3-methylimidazolium tetrafluoroborat | 313.1 | 0 | 1.213e-06 | 0.005940514 | 0.032033858 | 0.094701612 | 0.04867315 | 0.032525093 | 0.012112159 | 0 | 0 | 0.0519 | 0.05286185
1-dodecyl-3-methylimidazolium tetrafluoroborat | 313.1 | 0 | 1.213e-06 | 0.005940514 | 0.032033858 | 0.094701612 | 0.04867315 | 0.032525093 | 0.012112159 | 0 | 0 | 0.052 | 0.05286185
1-dodecyl-3-methylimidazolium tetrafluoroborat | 318.1 | 0 | 1.213e-06 | 0.005940514 | 0.032033858 | 0.094701612 | 0.04867315 | 0.032525093 | 0.012112159 | 0 | 0 | 0.0664 | 0.06362961
1-dodecyl-3-methylimidazolium tetrafluoroborat | 318.1 | 0 | 1.213e-06 | 0.005940514 | 0.032033858 | 0.094701612 | 0.04867315 | 0.032525093 | 0.012112159 | 0 | 0 | 0.0665 | 0.06362961
1-dodecyl-3-methylimidazolium tetrafluoroborat | 323.1 | 0 | 1.213e-06 | 0.005940514 | 0.032033858 | 0.094701612 | 0.04867315 | 0.032525093 | 0.012112159 | 0 | 0 | 0.0865 | 0.07618825
1-dodecyl-3-methylimidazolium tetrafluoroborat | 323.1 | 0 | 1.213e-06 | 0.005940514 | 0.032033858 | 0.094701612 | 0.04867315 | 0.032525093 | 0.012112159 | 0 | 0 | 0.087 | 0.07618825
1-dodecyl-3-methylimidazolium tetrafluoroborat | 328.1 | 0 | 1.213e-06 | 0.005940514 | 0.032033858 | 0.094701612 | 0.04867315 | 0.032525093 | 0.012112159 | 0 | 0 | 0.107 | 0.09027908
1-dodecyl-3-methylimidazolium tetrafluoroborat | 328.1 | 0 | 1.213e-06 | 0.005940514 | 0.032033858 | 0.094701612 | 0.04867315 | 0.032525093 | 0.012112159 | 0 | 0 | 0.107 | 0.09027908
1-dodecyl-3-methylimidazolium tetrafluoroborat | 333.1 | 0 | 1.213e-06 | 0.005940514 | 0.032033858 | 0.094701612 | 0.04867315 | 0.032525093 | 0.012112159 | 0 | 0 | 0.131 | 0.1064333
1-dodecyl-3-methylimidazolium tetrafluoroborat | 333.1 | 0 | 1.213e-06 | 0.005940514 | 0.032033858 | 0.094701612 | 0.04867315 | 0.032525093 | 0.012112159 | 0 | 0 | 0.131 | 0.1064333
1-dodecyl-3-methylimidazolium tetrafluoroborat | 338.1 | 0 | 1.213e-06 | 0.005940514 | 0.032033858 | 0.094701612 | 0.04867315 | 0.032525093 | 0.012112159 | 0 | 0 | 0.159 | 0.1231884
1-dodecyl-3-methylimidazolium tetrafluoroborat | 338.1 | 0 | 1.213e-06 | 0.005940514 | 0.032033858 | 0.094701612 | 0.04867315 | 0.032525093 | 0.012112159 | 0 | 0 | 0.16 | 0.1231884
1-dodecyl-3-methylimidazolium tetrafluoroborat | 343.1 | 0 | 1.213e-06 | 0.005940514 | 0.032033858 | 0.094701612 | 0.04867315 | 0.032525093 | 0.012112159 | 0 | 0 | 0.192 | 0.1420313
1-dodecyl-3-methylimidazolium tetrafluoroborat | 343.1 | 0 | 1.213e-06 | 0.005940514 | 0.032033858 | 0.094701612 | 0.04867315 | 0.032525093 | 0.012112159 | 0 | 0 | 0.195 | 0.1420313
1-dodecyl-3-methylimidazolium tetrafluoroborat | 348.1 | 0 | 1.213e-06 | 0.005940514 | 0.032033858 | 0.094701612 | 0.04867315 | 0.032525093 | 0.012112159 | 0 | 0 | 0.23 | 0.1624554
1-dodecyl-3-methylimidazolium tetrafluoroborat | 348.1 | 0 | 1.213e-06 | 0.005940514 | 0.032033858 | 0.094701612 | 0.04867315 | 0.032525093 | 0.012112159 | 0 | 0 | 0.241 | 0.1624554
1-dodecyl-3-methylimidazolium tetrafluoroborat | 353.1 | 0 | 1.213e-06 | 0.005940514 | 0.032033858 | 0.094701612 | 0.04867315 | 0.032525093 | 0.012112159 | 0 | 0 | 0.28 | 0.1851155
1-dodecyl-3-methylimidazolium tetrafluoroborat | 353.1 | 0 | 1.213e-06 | 0.005940514 | 0.032033858 | 0.094701612 | 0.04867315 | 0.032525093 | 0.012112159 | 0 | 0 | 0.281 | 0.1851155
1-dodecyl-3-methyl-1H-imidazolium bis(trifluoromethylsulfonyl)amid | 293 | 0 | 1.213e-06 | 0.005940921 | 0.03289189 | 0.106566266 | 0.097752186 | 0.029705456 | 0.00965833 | 2.36e-07 | 0 | 0.0508 | 0.03416618
1-dodecyl-3-methyl-1H-imidazolium bis(trifluoromethylsulfonyl)amid | 298 | 0 | 1.213e-06 | 0.005940921 | 0.03289189 | 0.106566266 | 0.097752186 | 0.029705456 | 0.00965833 | 2.36e-07 | 0 | 0.0595 | 0.0275692
1-dodecyl-3-methyl-1H-imidazolium bis(trifluoromethylsulfonyl)amid | 303 | 0 | 1.213e-06 | 0.005940921 | 0.03289189 | 0.106566266 | 0.097752186 | 0.029705456 | 0.00965833 | 2.36e-07 | 0 | 0.069 | 0.05213359
1-dodecyl-3-methyl-1H-imidazolium bis(trifluoromethylsulfonyl)amid | 308 | 0 | 1.213e-06 | 0.005940921 | 0.03289189 | 0.106566266 | 0.097752186 | 0.029705456 | 0.00965833 | 2.36e-07 | 0 | 0.0793 | 0.06338806
1-dodecyl-3-methyl-1H-imidazolium bis(trifluoromethylsulfonyl)amid | 313 | 0 | 1.213e-06 | 0.005940921 | 0.03289189 | 0.106566266 | 0.097752186 | 0.029705456 | 0.00965833 | 2.36e-07 | 0 | 0.0905 | 0.07658823
1-dodecyl-3-methyl-1H-imidazolium bis(trifluoromethylsulfonyl)amid | 318 | 0 | 1.213e-06 | 0.005940921 | 0.03289189 | 0.106566266 | 0.097752186 | 0.029705456 | 0.00965833 | 2.36e-07 | 0 | 0.1025 | 0.0905663
1-dodecyl-3-methyl-1H-imidazolium bis(trifluoromethylsulfonyl)amid | 323 | 0 | 1.213e-06 | 0.005940921 | 0.03289189 | 0.106566266 | 0.097752186 | 0.029705456 | 0.00965833 | 2.36e-07 | 0 | 0.1156 | 0.1065865
1-dodecyl-3-methyl-1H-imidazolium bis(trifluoromethylsulfonyl)amid | 328 | 0 | 1.213e-06 | 0.005940921 | 0.03289189 | 0.106566266 | 0.097752186 | 0.029705456 | 0.00965833 | 2.36e-07 | 0 | 0.1292 | 0.1242631
1-dodecyl-3-methyl-1H-imidazolium bis(trifluoromethylsulfonyl)amid | 333 | 0 | 1.213e-06 | 0.005940921 | 0.03289189 | 0.106566266 | 0.097752186 | 0.029705456 | 0.00965833 | 2.36e-07 | 0 | 0.1433 | 0.1442065
1-hexyl-3-methylimidazolium iodid | 293.9 | 0 | 9.31e-07 | 0.006016718 | 0.032104422 | 0.06153782 | 0.021337406 | 0 | 0.033761387 | 5.9111e-05 | 2.2e-08 | 0.014 | 0.2852424
1-hexyl-3-methylimidazolium iodid | 323 | 0 | 9.31e-07 | 0.006016718 | 0.032104422 | 0.06153782 | 0.021337406 | 0 | 0.033761387 | 5.9111e-05 | 2.2e-08 | 0.109 | 1.092849
1-hexyl-3-methylimidazolium iodid | 348.1 | 0 | 9.31e-07 | 0.006016718 | 0.032104422 | 0.06153782 | 0.021337406 | 0 | 0.033761387 | 5.9111e-05 | 2.2e-08 | 0.4 | 2.452512
1-hexyl-3-methylimidazolium iodid | 368.1 | 0 | 9.31e-07 | 0.006016718 | 0.032104422 | 0.06153782 | 0.021337406 | 0 | 0.033761387 | 5.9111e-05 | 2.2e-08 | 0.68 | 4.051734
1-hexyl-3-methylimidazolium dicyanamid | 293.15 | 0 | 9.31e-07 | 0.006016718 | 0.032104615 | 0.063919354 | 0.036220288 | 0.009979757 | 0.02187522 | 0.00179868 | 0 | 0.42 | 0.418306
1-hexyl-3-methylimidazolium dicyanamid | 298.15 | 0 | 9.31e-07 | 0.006016718 | 0.032104615 | 0.063919354 | 0.036220288 | 0.009979757 | 0.02187522 | 0.00179868 | 0 | 0.517 | 0.5516601
1-hexyl-3-methylimidazolium dicyanamid | 303.15 | 0 | 9.31e-07 | 0.006016718 | 0.032104615 | 0.063919354 | 0.036220288 | 0.009979757 | 0.02187522 | 0.00179868 | 0 | 0.626 | 0.6601983
1-hexyl-3-methylimidazolium dicyanamid | 308.15 | 0 | 9.31e-07 | 0.006016718 | 0.032104615 | 0.063919354 | 0.036220288 | 0.009979757 | 0.02187522 | 0.00179868 | 0 | 0.744 | 0.8153506
1-hexyl-3-methylimidazolium dicyanamid | 313.15 | 0 | 9.31e-07 | 0.006016718 | 0.032104615 | 0.063919354 | 0.036220288 | 0.009979757 | 0.02187522 | 0.00179868 | 0 | 0.874 | 1.000141
1-hexyl-3-methylimidazolium dicyanamid | 318.15 | 0 | 9.31e-07 | 0.006016718 | 0.032104615 | 0.063919354 | 0.036220288 | 0.009979757 | 0.02187522 | 0.00179868 | 0 | 1.012 | 1.198619
1-hexyl-3-methylimidazolium dicyanamid | 323.15 | 0 | 9.31e-07 | 0.006016718 | 0.032104615 | 0.063919354 | 0.036220288 | 0.009979757 | 0.02187522 | 0.00179868 | 0 | 1.158 | 1.429113
1-hexyl-3-methylimidazolium dicyanamid | 328.15 | 0 | 9.31e-07 | 0.006016718 | 0.032104615 | 0.063919354 | 0.036220288 | 0.009979757 | 0.02187522 | 0.00179868 | 0 | 1.317 | 1.686668
1-hexyl-3-methylimidazolium dicyanamid | 333.15 | 0 | 9.31e-07 | 0.006016718 | 0.032104615 | 0.063919354 | 0.036220288 | 0.009979757 | 0.02187522 | 0.00179868 | 0 | 1.479 | 1.980774
1-hexyl-3-methylimidazolium dicyanamid | 338.15 | 0 | 9.31e-07 | 0.006016718 | 0.032104615 | 0.063919354 | 0.036220288 | 0.009979757 | 0.02187522 | 0.00179868 | 0 | 1.648 | 2.284714
1-hexyl-3-methylimidazolium dicyanamid | 343.15 | 0 | 9.31e-07 | 0.006016718 | 0.032104615 | 0.063919354 | 0.036220288 | 0.009979757 | 0.02187522 | 0.00179868 | 0 | 1.83 | 2.625365
1-hexyl-3-methylimidazolium dicyanamid | 348.15 | 0 | 9.31e-07 | 0.006016718 | 0.032104615 | 0.063919354 | 0.036220288 | 0.009979757 | 0.02187522 | 0.00179868 | 0 | 2.014 | 2.9934
1-hexyl-3-methylimidazolium dicyanamid | 353.15 | 0 | 9.31e-07 | 0.006016718 | 0.032104615 | 0.063919354 | 0.036220288 | 0.009979757 | 0.02187522 | 0.00179868 | 0 | 2.202 | 3.400461
3-methyl-1-pentylimidazolium dicyanamid | 293.15 | 0 | 1.271e-06 | 0.006054885 | 0.031965136 | 0.058380423 | 0.031983934 | 0.009985011 | 0.021875222 | 0.00179868 | 0 | 0.619 | 0.5726388
3-methyl-1-pentylimidazolium dicyanamid | 298.15 | 0 | 1.271e-06 | 0.006054885 | 0.031965136 | 0.058380423 | 0.031983934 | 0.009985011 | 0.021875222 | 0.00179868 | 0 | 0.756 | 0.8044801
3-methyl-1-pentylimidazolium dicyanamid | 303.15 | 0 | 1.271e-06 | 0.006054885 | 0.031965136 | 0.058380423 | 0.031983934 | 0.009985011 | 0.021875222 | 0.00179868 | 0 | 0.902 | 0.9035805
3-methyl-1-pentylimidazolium dicyanamid | 308.15 | 0 | 1.271e-06 | 0.006054885 | 0.031965136 | 0.058380423 | 0.031983934 | 0.009985011 | 0.021875222 | 0.00179868 | 0 | 1.065 | 1.115818
3-methyl-1-pentylimidazolium dicyanamid | 313.15 | 0 | 1.271e-06 | 0.006054885 | 0.031965136 | 0.058380423 | 0.031983934 | 0.009985011 | 0.021875222 | 0.00179868 | 0 | 1.238 | 1.368573
3-methyl-1-pentylimidazolium dicyanamid | 318.15 | 0 | 1.271e-06 | 0.006054885 | 0.031965136 | 0.058380423 | 0.031983934 | 0.009985011 | 0.021875222 | 0.00179868 | 0 | 1.428 | 1.640026
3-methyl-1-pentylimidazolium dicyanamid | 323.15 | 0 | 1.271e-06 | 0.006054885 | 0.031965136 | 0.058380423 | 0.031983934 | 0.009985011 | 0.021875222 | 0.00179868 | 0 | 1.626 | 1.95524
3-methyl-1-pentylimidazolium dicyanamid | 328.15 | 0 | 1.271e-06 | 0.006054885 | 0.031965136 | 0.058380423 | 0.031983934 | 0.009985011 | 0.021875222 | 0.00179868 | 0 | 1.832 | 2.307431
3-methyl-1-pentylimidazolium dicyanamid | 333.15 | 0 | 1.271e-06 | 0.006054885 | 0.031965136 | 0.058380423 | 0.031983934 | 0.009985011 | 0.021875222 | 0.00179868 | 0 | 2.052 | 2.709575
3-methyl-1-pentylimidazolium dicyanamid | 338.15 | 0 | 1.271e-06 | 0.006054885 | 0.031965136 | 0.058380423 | 0.031983934 | 0.009985011 | 0.021875222 | 0.00179868 | 0 | 2.279 | 3.125133
3-methyl-1-pentylimidazolium dicyanamid | 343.15 | 0 | 1.271e-06 | 0.006054885 | 0.031965136 | 0.058380423 | 0.031983934 | 0.009985011 | 0.021875222 | 0.00179868 | 0 | 2.519 | 3.590853
3-methyl-1-pentylimidazolium dicyanamid | 348.15 | 0 | 1.271e-06 | 0.006054885 | 0.031965136 | 0.058380423 | 0.031983934 | 0.009985011 | 0.021875222 | 0.00179868 | 0 | 2.764 | 4.093981
3-methyl-1-pentylimidazolium dicyanamid | 353.15 | 0 | 1.271e-06 | 0.006054885 | 0.031965136 | 0.058380423 | 0.031983934 | 0.009985011 | 0.021875222 | 0.00179868 | 0 | 3.015 | 4.650422
3-methyl-1-pentylimidazolium hydrogen carbonat | 288.15 | 2e-09 | 3.9284e-05 | 0.008381945 | 0.033351995 | 0.05688543 | 0.021354964 | 0.004403461 | 0.011153183 | 0.015613249 | 2.8993e-05 | 0.143 | 0.08588282
3-methyl-1-pentylimidazolium hydrogen carbonat | 293.15 | 2e-09 | 3.9284e-05 | 0.008381945 | 0.033351995 | 0.05688543 | 0.021354964 | 0.004403461 | 0.011153183 | 0.015613249 | 2.8993e-05 | 0.193 | 0.1164076
3-methyl-1-pentylimidazolium hydrogen carbonat | 298.15 | 2e-09 | 3.9284e-05 | 0.008381945 | 0.033351995 | 0.05688543 | 0.021354964 | 0.004403461 | 0.011153183 | 0.015613249 | 2.8993e-05 | 0.248 | 0.1155639
3-methyl-1-pentylimidazolium hydrogen carbonat | 303.15 | 2e-09 | 3.9284e-05 | 0.008381945 | 0.033351995 | 0.05688543 | 0.021354964 | 0.004403461 | 0.011153183 | 0.015613249 | 2.8993e-05 | 0.305 | 0.1976301
3-methyl-1-pentylimidazolium hydrogen carbonat | 308.15 | 2e-09 | 3.9284e-05 | 0.008381945 | 0.033351995 | 0.05688543 | 0.021354964 | 0.004403461 | 0.011153183 | 0.015613249 | 2.8993e-05 | 0.367 | 0.2524543
3-methyl-1-pentylimidazolium hydrogen carbonat | 313.15 | 2e-09 | 3.9284e-05 | 0.008381945 | 0.033351995 | 0.05688543 | 0.021354964 | 0.004403461 | 0.011153183 | 0.015613249 | 2.8993e-05 | 0.428 | 0.319953
3-methyl-1-pentylimidazolium hydrogen carbonat | 318.15 | 2e-09 | 3.9284e-05 | 0.008381945 | 0.033351995 | 0.05688543 | 0.021354964 | 0.004403461 | 0.011153183 | 0.015613249 | 2.8993e-05 | 0.489 | 0.3947103
3-methyl-1-pentylimidazolium hydrogen carbonat | 323.15 | 2e-09 | 3.9284e-05 | 0.008381945 | 0.033351995 | 0.05688543 | 0.021354964 | 0.004403461 | 0.011153183 | 0.015613249 | 2.8993e-05 | 0.553 | 0.4840374
3-methyl-1-pentylimidazolium hydrogen carbonat | 328.15 | 2e-09 | 3.9284e-05 | 0.008381945 | 0.033351995 | 0.05688543 | 0.021354964 | 0.004403461 | 0.011153183 | 0.015613249 | 2.8993e-05 | 0.612 | 0.58661
3-methyl-1-pentylimidazolium hydrogen carbonat | 333.15 | 2e-09 | 3.9284e-05 | 0.008381945 | 0.033351995 | 0.05688543 | 0.021354964 | 0.004403461 | 0.011153183 | 0.015613249 | 2.8993e-05 | 0.671 | 0.7068357
3-methyl-1-pentylimidazolium hydrogen carbonat | 338.15 | 2e-09 | 3.9284e-05 | 0.008381945 | 0.033351995 | 0.05688543 | 0.021354964 | 0.004403461 | 0.011153183 | 0.015613249 | 2.8993e-05 | 0.733 | 0.8341208
3-methyl-1-pentylimidazolium hydrogen carbonat | 343.15 | 2e-09 | 3.9284e-05 | 0.008381945 | 0.033351995 | 0.05688543 | 0.021354964 | 0.004403461 | 0.011153183 | 0.015613249 | 2.8993e-05 | 0.794 | 0.980029
1-butyl-3-methylimidazolium iodid | 293 | 0 | 1.192e-06 | 0.005996436 | 0.032084176 | 0.04987156 | 0.013122207 | 4.407e-06 | 0.03376139 | 5.9111e-05 | 2.2e-08 | 0.057 | 0.5713621
1-butyl-3-methylimidazolium iodid | 293.08 | 0 | 1.192e-06 | 0.005996436 | 0.032084176 | 0.04987156 | 0.013122207 | 4.407e-06 | 0.03376139 | 5.9111e-05 | 2.2e-08 | 0.02 | 0.5713621
1-butyl-3-methylimidazolium iodid | 303.15 | 0 | 1.192e-06 | 0.005996436 | 0.032084176 | 0.04987156 | 0.013122207 | 4.407e-06 | 0.03376139 | 5.9111e-05 | 2.2e-08 | 0.05 | 0.9407723
1-butyl-3-methylimidazolium iodid | 313.16 | 0 | 1.192e-06 | 0.005996436 | 0.032084176 | 0.04987156 | 0.013122207 | 4.407e-06 | 0.03376139 | 5.9111e-05 | 2.2e-08 | 0.1 | 1.481198
1-butyl-3-methylimidazolium iodid | 323.22 | 0 | 1.192e-06 | 0.005996436 | 0.032084176 | 0.04987156 | 0.013122207 | 4.407e-06 | 0.03376139 | 5.9111e-05 | 2.2e-08 | 0.18 | 2.187786
1-hexylpyridinium bis(trifluromethylsulfonyl)imid | 278.15 | 0 | 0 | 0.005148086 | 0.033733337 | 0.073703236 | 0.067765671 | 0.029754221 | 0.009658348 | 2.36e-07 | 0 | 0.044 | 0.06216389
1-hexylpyridinium bis(trifluromethylsulfonyl)imid | 283.15 | 0 | 0 | 0.005148086 | 0.033733337 | 0.073703236 | 0.067765671 | 0.029754221 | 0.009658348 | 2.36e-07 | 0 | 0.062 | 0.08056215
1-hexylpyridinium bis(trifluromethylsulfonyl)imid | 288.15 | 0 | 0 | 0.005148086 | 0.033733337 | 0.073703236 | 0.067765671 | 0.029754221 | 0.009658348 | 2.36e-07 | 0 | 0.086 | 0.1035176
1-hexylpyridinium bis(trifluromethylsulfonyl)imid | 293.15 | 0 | 0 | 0.005148086 | 0.033733337 | 0.073703236 | 0.067765671 | 0.029754221 | 0.009658348 | 2.36e-07 | 0 | 0.113 | 0.1318541
1-hexylpyridinium bis(trifluromethylsulfonyl)imid | 298.15 | 0 | 0 | 0.005148086 | 0.033733337 | 0.073703236 | 0.067765671 | 0.029754221 | 0.009658348 | 2.36e-07 | 0 | 0.146 | 0.1396618
1-hexylpyridinium bis(trifluromethylsulfonyl)imid | 303.15 | 0 | 0 | 0.005148086 | 0.033733337 | 0.073703236 | 0.067765671 | 0.029754221 | 0.009658348 | 2.36e-07 | 0 | 0.187 | 0.2009
1-hexylpyridinium bis(trifluromethylsulfonyl)imid | 308.15 | 0 | 0 | 0.005148086 | 0.033733337 | 0.073703236 | 0.067765671 | 0.029754221 | 0.009658348 | 2.36e-07 | 0 | 0.233 | 0.2441047
1-hexylpyridinium bis(trifluromethylsulfonyl)imid | 313.15 | 0 | 0 | 0.005148086 | 0.033733337 | 0.073703236 | 0.067765671 | 0.029754221 | 0.009658348 | 2.36e-07 | 0 | 0.294 | 0.2947449
1-hexylpyridinium bis(trifluromethylsulfonyl)imid | 318.15 | 0 | 0 | 0.005148086 | 0.033733337 | 0.073703236 | 0.067765671 | 0.029754221 | 0.009658348 | 2.36e-07 | 0 | 0.355 | 0.3483366
1-hexylpyridinium bis(trifluromethylsulfonyl)imid | 323.15 | 0 | 0 | 0.005148086 | 0.033733337 | 0.073703236 | 0.067765671 | 0.029754221 | 0.009658348 | 2.36e-07 | 0 | 0.423 | 0.4097225
1-hexylpyridinium bis(trifluromethylsulfonyl)imid | 328.15 | 0 | 0 | 0.005148086 | 0.033733337 | 0.073703236 | 0.067765671 | 0.029754221 | 0.009658348 | 2.36e-07 | 0 | 0.5 | 0.4774184
1-hexylpyridinium bis(trifluromethylsulfonyl)imid | 333.15 | 0 | 0 | 0.005148086 | 0.033733337 | 0.073703236 | 0.067765671 | 0.029754221 | 0.009658348 | 2.36e-07 | 0 | 0.581 | 0.5537555
1-hexylpyridinium bis(trifluromethylsulfonyl)imid | 338.15 | 0 | 0 | 0.005148086 | 0.033733337 | 0.073703236 | 0.067765671 | 0.029754221 | 0.009658348 | 2.36e-07 | 0 | 0.672 | 0.6317282
1-butyl-3-methylimidazolium methyl sulfat | 293.15 | 0 | 1.192e-06 | 0.005996447 | 0.034573565 | 0.062149719 | 0.018605394 | 0.006759111 | 0.031928563 | 0.000160501 | 7e-09 | 0.104 | 0.1323955
1-butyl-3-methylimidazolium methyl sulfat | 298.15 | 0 | 1.192e-06 | 0.005996447 | 0.034573565 | 0.062149719 | 0.018605394 | 0.006759111 | 0.031928563 | 0.000160501 | 7e-09 | 0.126 | 0.1364029
1-butyl-3-methylimidazolium methyl sulfat | 303.15 | 0 | 1.192e-06 | 0.005996447 | 0.034573565 | 0.062149719 | 0.018605394 | 0.006759111 | 0.031928563 | 0.000160501 | 7e-09 | 0.16 | 0.2180144
1-butyl-3-methylimidazolium methyl sulfat | 308.15 | 0 | 1.192e-06 | 0.005996447 | 0.034573565 | 0.062149719 | 0.018605394 | 0.006759111 | 0.031928563 | 0.000160501 | 7e-09 | 0.193 | 0.2745881
1-butyl-3-methylimidazolium methyl sulfat | 313.15 | 0 | 1.192e-06 | 0.005996447 | 0.034573565 | 0.062149719 | 0.018605394 | 0.006759111 | 0.031928563 | 0.000160501 | 7e-09 | 0.254 | 0.3432806
1-butyl-3-methylimidazolium methyl sulfat | 318.15 | 0 | 1.192e-06 | 0.005996447 | 0.034573565 | 0.062149719 | 0.018605394 | 0.006759111 | 0.031928563 | 0.000160501 | 7e-09 | 0.297 | 0.4183901
1-butyl-3-methylimidazolium methyl sulfat | 323.15 | 0 | 1.192e-06 | 0.005996447 | 0.034573565 | 0.062149719 | 0.018605394 | 0.006759111 | 0.031928563 | 0.000160501 | 7e-09 | 0.382 | 0.5070741
1-butyl-3-methylimidazolium methyl sulfat | 328.15 | 0 | 1.192e-06 | 0.005996447 | 0.034573565 | 0.062149719 | 0.018605394 | 0.006759111 | 0.031928563 | 0.000160501 | 7e-09 | 0.441 | 0.6077528
1-butyl-3-methylimidazolium methyl sulfat | 333.15 | 0 | 1.192e-06 | 0.005996447 | 0.034573565 | 0.062149719 | 0.018605394 | 0.006759111 | 0.031928563 | 0.000160501 | 7e-09 | 0.551 | 0.7244778
1-butyl-3-methylimidazolium methyl sulfat | 338.2 | 0 | 1.192e-06 | 0.005996447 | 0.034573565 | 0.062149719 | 0.018605394 | 0.006759111 | 0.031928563 | 0.000160501 | 7e-09 | 0.867 | 0.8468141
1-butyl-3-methylimidazolium methyl sulfat | 343.15 | 0 | 1.192e-06 | 0.005996447 | 0.034573565 | 0.062149719 | 0.018605394 | 0.006759111 | 0.031928563 | 0.000160501 | 7e-09 | 0.884 | 0.9857336
1-butyl-3-methylimidazolium methyl sulfat | 343.2 | 0 | 1.192e-06 | 0.005996447 | 0.034573565 | 0.062149719 | 0.018605394 | 0.006759111 | 0.031928563 | 0.000160501 | 7e-09 | 1.008 | 0.9857336
1-butyl-3-methylimidazolium methyl sulfat | 353.2 | 0 | 1.192e-06 | 0.005996447 | 0.034573565 | 0.062149719 | 0.018605394 | 0.006759111 | 0.031928563 | 0.000160501 | 7e-09 | 1.667 | 1.307845
1-butyl-3-methylimidazolium hexafluoroantimonat | 293.15 | 0 | 1.192e-06 | 0.005996436 | 0.032084205 | 0.050128949 | 0.023068887 | 0.055235178 | 3.4639e-05 | 1.3e-08 | 0 | 0.22 | 0.8979696
1-butyl-3-methylimidazolium hexafluoroantimonat | 298.15 | 0 | 1.192e-06 | 0.005996436 | 0.032084205 | 0.050128949 | 0.023068887 | 0.055235178 | 3.4639e-05 | 1.3e-08 | 0 | 0.273 | 1.398031
1-butyl-3-methylimidazolium hexafluoroantimonat | 303.15 | 0 | 1.192e-06 | 0.005996436 | 0.032084205 | 0.050128949 | 0.023068887 | 0.055235178 | 3.4639e-05 | 1.3e-08 | 0 | 0.328 | 1.370319
1-butyl-3-methylimidazolium hexafluoroantimonat | 308.15 | 0 | 1.192e-06 | 0.005996436 | 0.032084205 | 0.050128949 | 0.023068887 | 0.055235178 | 3.4639e-05 | 1.3e-08 | 0 | 0.378 | 1.666209
1-butyl-3-methylimidazolium hexafluoroantimonat | 313.15 | 0 | 1.192e-06 | 0.005996436 | 0.032084205 | 0.050128949 | 0.023068887 | 0.055235178 | 3.4639e-05 | 1.3e-08 | 0 | 0.456 | 2.013267
1-butyl-3-methylimidazolium hexafluoroantimonat | 318.15 | 0 | 1.192e-06 | 0.005996436 | 0.032084205 | 0.050128949 | 0.023068887 | 0.055235178 | 3.4639e-05 | 1.3e-08 | 0 | 0.54 | 2.380791
1-butyl-3-methylimidazolium hexafluoroantimonat | 323.15 | 0 | 1.192e-06 | 0.005996436 | 0.032084205 | 0.050128949 | 0.023068887 | 0.055235178 | 3.4639e-05 | 1.3e-08 | 0 | 0.621 | 2.802027
1-butyl-3-methylimidazolium hexafluoroantimonat | 328.15 | 0 | 1.192e-06 | 0.005996436 | 0.032084205 | 0.050128949 | 0.023068887 | 0.055235178 | 3.4639e-05 | 1.3e-08 | 0 | 0.708 | 3.266826
1-butyl-3-methylimidazolium hexafluoroantimonat | 333.15 | 0 | 1.192e-06 | 0.005996436 | 0.032084205 | 0.050128949 | 0.023068887 | 0.055235178 | 3.4639e-05 | 1.3e-08 | 0 | 0.916 | 3.79125
1-butyl-3-methylimidazolium hexafluoroantimonat | 338.15 | 0 | 1.192e-06 | 0.005996436 | 0.032084205 | 0.050128949 | 0.023068887 | 0.055235178 | 3.4639e-05 | 1.3e-08 | 0 | 1.031 | 4.327184
1-butyl-3-methylimidazolium hexafluoroantimonat | 343.15 | 0 | 1.192e-06 | 0.005996436 | 0.032084205 | 0.050128949 | 0.023068887 | 0.055235178 | 3.4639e-05 | 1.3e-08 | 0 | 1.136 | 4.92165
1-butyl-3-methylimidazolium nitrat | 293.15 | 0 | 1.192e-06 | 0.005996436 | 0.032084683 | 0.05113374 | 0.015504313 | 0.006636189 | 0.023893433 | 0.004005298 | 2.16e-07 | 0.0255 | 0.5999361
1-butyl-3-methylimidazolium heptafluorobutanat | 293 | 0 | 1.191e-06 | 0.005996383 | 0.032404092 | 0.0560403 | 0.06432731 | 0.007029707 | 0.013313292 | 0.005379595 | 1.123e-06 | 0.1 | 0.1196239
1-butyl-3-methylimidazolium salicylat | 293.15 | 0 | 1.192e-06 | 0.005996513 | 0.035836349 | 0.063486194 | 0.037322082 | 0.015747175 | 0.013375032 | 0.007600271 | 4.9186e-05 | 0.0182 | 0.08616349
1-butyl-3-methylimidazolium salicylat | 298.15 | 0 | 1.192e-06 | 0.005996513 | 0.035836349 | 0.063486194 | 0.037322082 | 0.015747175 | 0.013375032 | 0.007600271 | 4.9186e-05 | 0.039 | 0.08188406
1-butyl-3-methylimidazolium salicylat | 303.15 | 0 | 1.192e-06 | 0.005996513 | 0.035836349 | 0.063486194 | 0.037322082 | 0.015747175 | 0.013375032 | 0.007600271 | 4.9186e-05 | 0.056 | 0.1397368
1-butyl-3-methylimidazolium salicylat | 308.15 | 0 | 1.192e-06 | 0.005996513 | 0.035836349 | 0.063486194 | 0.037322082 | 0.015747175 | 0.013375032 | 0.007600271 | 4.9186e-05 | 0.079 | 0.1747603
1-butyl-3-methylimidazolium salicylat | 313.15 | 0 | 1.192e-06 | 0.005996513 | 0.035836349 | 0.063486194 | 0.037322082 | 0.015747175 | 0.013375032 | 0.007600271 | 4.9186e-05 | 0.101 | 0.2169926
1-butyl-3-methylimidazolium salicylat | 318.15 | 0 | 1.192e-06 | 0.005996513 | 0.035836349 | 0.063486194 | 0.037322082 | 0.015747175 | 0.013375032 | 0.007600271 | 4.9186e-05 | 0.123 | 0.2628748
1-butyl-3-methylimidazolium salicylat | 323.15 | 0 | 1.192e-06 | 0.005996513 | 0.035836349 | 0.063486194 | 0.037322082 | 0.015747175 | 0.013375032 | 0.007600271 | 4.9186e-05 | 0.149 | 0.3167273
1-butyl-3-methylimidazolium salicylat | 328.15 | 0 | 1.192e-06 | 0.005996513 | 0.035836349 | 0.063486194 | 0.037322082 | 0.015747175 | 0.013375032 | 0.007600271 | 4.9186e-05 | 0.178 | 0.3775165
1-butyl-3-methylimidazolium salicylat | 333.15 | 0 | 1.192e-06 | 0.005996513 | 0.035836349 | 0.063486194 | 0.037322082 | 0.015747175 | 0.013375032 | 0.007600271 | 4.9186e-05 | 0.21 | 0.4476108
1-butyl-3-methylimidazolium hydrogen carbonat | 288.15 | 2e-09 | 3.9205e-05 | 0.008323495 | 0.033471227 | 0.050758102 | 0.017376118 | 0.004405431 | 0.011153184 | 0.015613249 | 2.8993e-05 | 0.274 | 0.1225072
1-butyl-3-methylimidazolium hydrogen carbonat | 293.15 | 2e-09 | 3.9205e-05 | 0.008323495 | 0.033471227 | 0.050758102 | 0.017376118 | 0.004405431 | 0.011153184 | 0.015613249 | 2.8993e-05 | 0.322 | 0.1660492
1-butyl-3-methylimidazolium hydrogen carbonat | 298.15 | 2e-09 | 3.9205e-05 | 0.008323495 | 0.033471227 | 0.050758102 | 0.017376118 | 0.004405431 | 0.011153184 | 0.015613249 | 2.8993e-05 | 0.376 | 0.1770486
1-butyl-3-methylimidazolium hydrogen carbonat | 303.15 | 2e-09 | 3.9205e-05 | 0.008323495 | 0.033471227 | 0.050758102 | 0.017376118 | 0.004405431 | 0.011153184 | 0.015613249 | 2.8993e-05 | 0.439 | 0.2819087
1-butyl-3-methylimidazolium hydrogen carbonat | 308.15 | 2e-09 | 3.9205e-05 | 0.008323495 | 0.033471227 | 0.050758102 | 0.017376118 | 0.004405431 | 0.011153184 | 0.015613249 | 2.8993e-05 | 0.496 | 0.3601128
1-butyl-3-methylimidazolium hydrogen carbonat | 313.15 | 2e-09 | 3.9205e-05 | 0.008323495 | 0.033471227 | 0.050758102 | 0.017376118 | 0.004405431 | 0.011153184 | 0.015613249 | 2.8993e-05 | 0.557 | 0.4563962
1-butyl-3-methylimidazolium hydrogen carbonat | 318.15 | 2e-09 | 3.9205e-05 | 0.008323495 | 0.033471227 | 0.050758102 | 0.017376118 | 0.004405431 | 0.011153184 | 0.015613249 | 2.8993e-05 | 0.622 | 0.5630335
1-butyl-3-methylimidazolium hydrogen carbonat | 323.15 | 2e-09 | 3.9205e-05 | 0.008323495 | 0.033471227 | 0.050758102 | 0.017376118 | 0.004405431 | 0.011153184 | 0.015613249 | 2.8993e-05 | 0.689 | 0.6904546
1-butyl-3-methylimidazolium hydrogen carbonat | 328.15 | 2e-09 | 3.9205e-05 | 0.008323495 | 0.033471227 | 0.050758102 | 0.017376118 | 0.004405431 | 0.011153184 | 0.015613249 | 2.8993e-05 | 0.755 | 0.8367691
1-butyl-3-methylimidazolium hydrogen carbonat | 333.15 | 2e-09 | 3.9205e-05 | 0.008323495 | 0.033471227 | 0.050758102 | 0.017376118 | 0.004405431 | 0.011153184 | 0.015613249 | 2.8993e-05 | 0.823 | 1.008264
1-butyl-3-methylimidazolium hydrogen carbonat | 338.15 | 2e-09 | 3.9205e-05 | 0.008323495 | 0.033471227 | 0.050758102 | 0.017376118 | 0.004405431 | 0.011153184 | 0.015613249 | 2.8993e-05 | 0.893 | 1.189831
1-butyl-3-methylimidazolium hydrogen carbonat | 343.15 | 2e-09 | 3.9205e-05 | 0.008323495 | 0.033471227 | 0.050758102 | 0.017376118 | 0.004405431 | 0.011153184 | 0.015613249 | 2.8993e-05 | 0.963 | 1.39796
1-butyl-3-methylimidazolium dihydrogen phosphat | 288.15 | 3.2e-08 | 0.001411656 | 0.010566268 | 0.034765665 | 0.051173479 | 0.016720913 | 0.007032175 | 0.014405996 | 0.016214716 | 6.563e-06 | 0.303 | 0.03966846
1-butyl-3-methylimidazolium dihydrogen phosphat | 293.15 | 3.2e-08 | 0.001411656 | 0.010566268 | 0.034765665 | 0.051173479 | 0.016720913 | 0.007032175 | 0.014405996 | 0.016214716 | 6.563e-06 | 0.359 | 0.05419548
1-butyl-3-methylimidazolium dihydrogen phosphat | 298.15 | 3.2e-08 | 0.001411656 | 0.010566268 | 0.034765665 | 0.051173479 | 0.016720913 | 0.007032175 | 0.014405996 | 0.016214716 | 6.563e-06 | 0.419 | 0.07199955
1-butyl-3-methylimidazolium dihydrogen phosphat | 303.15 | 3.2e-08 | 0.001411656 | 0.010566268 | 0.034765665 | 0.051173479 | 0.016720913 | 0.007032175 | 0.014405996 | 0.016214716 | 6.563e-06 | 0.483 | 0.09328806
1-butyl-3-methylimidazolium dihydrogen phosphat | 308.15 | 3.2e-08 | 0.001411656 | 0.010566268 | 0.034765665 | 0.051173479 | 0.016720913 | 0.007032175 | 0.014405996 | 0.016214716 | 6.563e-06 | 0.555 | 0.1199298
1-butyl-3-methylimidazolium dihydrogen phosphat | 313.15 | 3.2e-08 | 0.001411656 | 0.010566268 | 0.034765665 | 0.051173479 | 0.016720913 | 0.007032175 | 0.014405996 | 0.016214716 | 6.563e-06 | 0.628 | 0.1529371
1-butyl-3-methylimidazolium dihydrogen phosphat | 318.15 | 3.2e-08 | 0.001411656 | 0.010566268 | 0.034765665 | 0.051173479 | 0.016720913 | 0.007032175 | 0.014405996 | 0.016214716 | 6.563e-06 | 0.707 | 0.1897063
1-butyl-3-methylimidazolium dihydrogen phosphat | 323.15 | 3.2e-08 | 0.001411656 | 0.010566268 | 0.034765665 | 0.051173479 | 0.016720913 | 0.007032175 | 0.014405996 | 0.016214716 | 6.563e-06 | 0.788 | 0.2338794
1-butyl-3-methylimidazolium dihydrogen phosphat | 328.15 | 3.2e-08 | 0.001411656 | 0.010566268 | 0.034765665 | 0.051173479 | 0.016720913 | 0.007032175 | 0.014405996 | 0.016214716 | 6.563e-06 | 0.868 | 0.2848644
1-butyl-3-methylimidazolium dihydrogen phosphat | 333.15 | 3.2e-08 | 0.001411656 | 0.010566268 | 0.034765665 | 0.051173479 | 0.016720913 | 0.007032175 | 0.014405996 | 0.016214716 | 6.563e-06 | 0.965 | 0.3449192
1-butyl-3-methylimidazolium dihydrogen phosphat | 338.15 | 3.2e-08 | 0.001411656 | 0.010566268 | 0.034765665 | 0.051173479 | 0.016720913 | 0.007032175 | 0.014405996 | 0.016214716 | 6.563e-06 | 1.059 | 0.4087915
1-butyl-3-methylimidazolium dihydrogen phosphat | 343.15 | 3.2e-08 | 0.001411656 | 0.010566268 | 0.034765665 | 0.051173479 | 0.016720913 | 0.007032175 | 0.014405996 | 0.016214716 | 6.563e-06 | 1.159 | 0.4823216
1-butyl-3-methylimidazolium nonafluorobutanesulfonat | 293 | 0 | 1.192e-06 | 0.005996758 | 0.032564378 | 0.06367897 | 0.071657249 | 0.007893644 | 0.023416247 | 4.061e-06 | 1e-09 | 0.045 | 0.08398527
1-butyl-2,3-dimethylimidazolium thiocyanat | 288.15 | 0 | 6.1e-08 | 0.00172509 | 0.037866991 | 0.053883237 | 0.017469166 | 0.018770787 | 0.019301543 | 0.002213049 | 7.6e-08 | 0.106 | 0.5007731
1-butyl-2,3-dimethylimidazolium thiocyanat | 293.15 | 0 | 6.1e-08 | 0.00172509 | 0.037866991 | 0.053883237 | 0.017469166 | 0.018770787 | 0.019301543 | 0.002213049 | 7.6e-08 | 0.153 | 0.653573
1-butyl-2,3-dimethylimidazolium thiocyanat | 298.15 | 0 | 6.1e-08 | 0.00172509 | 0.037866991 | 0.053883237 | 0.017469166 | 0.018770787 | 0.019301543 | 0.002213049 | 7.6e-08 | 0.217 | 0.9403623
1-butyl-2,3-dimethylimidazolium thiocyanat | 303.15 | 0 | 6.1e-08 | 0.00172509 | 0.037866991 | 0.053883237 | 0.017469166 | 0.018770787 | 0.019301543 | 0.002213049 | 7.6e-08 | 0.293 | 1.038922
1-butyl-2,3-dimethylimidazolium thiocyanat | 308.15 | 0 | 6.1e-08 | 0.00172509 | 0.037866991 | 0.053883237 | 0.017469166 | 0.018770787 | 0.019301543 | 0.002213049 | 7.6e-08 | 0.386 | 1.287335
1-butyl-2,3-dimethylimidazolium thiocyanat | 313.15 | 0 | 6.1e-08 | 0.00172509 | 0.037866991 | 0.053883237 | 0.017469166 | 0.018770787 | 0.019301543 | 0.002213049 | 7.6e-08 | 0.496 | 1.584164
1-butyl-2,3-dimethylimidazolium thiocyanat | 318.15 | 0 | 6.1e-08 | 0.00172509 | 0.037866991 | 0.053883237 | 0.017469166 | 0.018770787 | 0.019301543 | 0.002213049 | 7.6e-08 | 0.627 | 1.903939
1-butyl-2,3-dimethylimidazolium thiocyanat | 323.15 | 0 | 6.1e-08 | 0.00172509 | 0.037866991 | 0.053883237 | 0.017469166 | 0.018770787 | 0.019301543 | 0.002213049 | 7.6e-08 | 0.774 | 2.27634
1-butyl-2,3-dimethyl-1H-imidazolium bis(trifluoromethylsulfonyl)amid | 293.15 | 0 | 6.1e-08 | 0.001725498 | 0.038725021 | 0.06573403 | 0.064072385 | 0.029758919 | 0.00965835 | 2.36e-07 | 0 | 0.178 | 0.2241465
1-butyl-2,3-dimethyl-1H-imidazolium bis(trifluoromethylsulfonyl)amid | 298.1 | 0 | 6.1e-08 | 0.001725498 | 0.038725021 | 0.06573403 | 0.064072385 | 0.029758919 | 0.00965835 | 2.36e-07 | 0 | 0.222 | 0.2651688
1-butyl-2,3-dimethyl-1H-imidazolium bis(trifluoromethylsulfonyl)amid | 298.15 | 0 | 6.1e-08 | 0.001725498 | 0.038725021 | 0.06573403 | 0.064072385 | 0.029758919 | 0.00965835 | 2.36e-07 | 0 | 0.23 | 0.2651688
1-butyl-2,3-dimethyl-1H-imidazolium bis(trifluoromethylsulfonyl)amid | 303.15 | 0 | 6.1e-08 | 0.001725498 | 0.038725021 | 0.06573403 | 0.064072385 | 0.029758919 | 0.00965835 | 2.36e-07 | 0 | 0.289 | 0.3379575
1-butyl-2,3-dimethyl-1H-imidazolium bis(trifluoromethylsulfonyl)amid | 308.15 | 0 | 6.1e-08 | 0.001725498 | 0.038725021 | 0.06573403 | 0.064072385 | 0.029758919 | 0.00965835 | 2.36e-07 | 0 | 0.351 | 0.4086496
1-butyl-2,3-dimethyl-1H-imidazolium bis(trifluoromethylsulfonyl)amid | 313.15 | 0 | 6.1e-08 | 0.001725498 | 0.038725021 | 0.06573403 | 0.064072385 | 0.029758919 | 0.00965835 | 2.36e-07 | 0 | 0.426 | 0.491113
1-butyl-2,3-dimethyl-1H-imidazolium bis(trifluoromethylsulfonyl)amid | 318.15 | 0 | 6.1e-08 | 0.001725498 | 0.038725021 | 0.06573403 | 0.064072385 | 0.029758919 | 0.00965835 | 2.36e-07 | 0 | 0.51 | 0.5779984
1-butyl-2,3-dimethyl-1H-imidazolium bis(trifluoromethylsulfonyl)amid | 323.15 | 0 | 6.1e-08 | 0.001725498 | 0.038725021 | 0.06573403 | 0.064072385 | 0.029758919 | 0.00965835 | 2.36e-07 | 0 | 0.599 | 0.6771137
1-butyl-3-ethylimidazolium bromid | 293.15 | 0 | 1.156e-06 | 0.005999968 | 0.029644064 | 0.058741967 | 0.016085078 | 9.464e-06 | 0.025830075 | 0.00347946 | 2.65e-07 | 0.0372 | 0.34312
1-butyl-3-ethylimidazolium bromid | 298.15 | 0 | 1.156e-06 | 0.005999968 | 0.029644064 | 0.058741967 | 0.016085078 | 9.464e-06 | 0.025830075 | 0.00347946 | 2.65e-07 | 0.0502 | 0.425327
1-butyl-3-ethylimidazolium bromid | 303.15 | 0 | 1.156e-06 | 0.005999968 | 0.029644064 | 0.058741967 | 0.016085078 | 9.464e-06 | 0.025830075 | 0.00347946 | 2.65e-07 | 0.0696 | 0.5751128
1-butyl-3-ethylimidazolium bromid | 308.15 | 0 | 1.156e-06 | 0.005999968 | 0.029644064 | 0.058741967 | 0.016085078 | 9.464e-06 | 0.025830075 | 0.00347946 | 2.65e-07 | 0.1047 | 0.7303123
1-butyl-3-ethylimidazolium bromid | 313.15 | 0 | 1.156e-06 | 0.005999968 | 0.029644064 | 0.058741967 | 0.016085078 | 9.464e-06 | 0.025830075 | 0.00347946 | 2.65e-07 | 0.1459 | 0.920282
1-butyl-3-ethylimidazolium bromid | 318.15 | 0 | 1.156e-06 | 0.005999968 | 0.029644064 | 0.058741967 | 0.016085078 | 9.464e-06 | 0.025830075 | 0.00347946 | 2.65e-07 | 0.1951 | 1.129551
1-butyl-3-ethylimidazolium bromid | 323.15 | 0 | 1.156e-06 | 0.005999968 | 0.029644064 | 0.058741967 | 0.016085078 | 9.464e-06 | 0.025830075 | 0.00347946 | 2.65e-07 | 0.2635 | 1.378357
1-butyl-3-ethylimidazolium trifluoroacetat | 293 | 0 | 1.156e-06 | 0.005999968 | 0.029644346 | 0.059889748 | 0.042556122 | 0.007036862 | 0.013844246 | 0.006222806 | 1.737e-06 | 0.25 | 0.2904607
1-butyl-3-ethylimidazolium bis[(trifluoromethyl)sulfonyl]imid | 293 | 0 | 1.156e-06 | 0.006000376 | 0.030502097 | 0.070606615 | 0.06574018 | 0.029759489 | 0.00965835 | 2.36e-07 | 0 | 0.41 | 0.1948416
1-propyl-3-methylimidazolium thiocyanat | 293.15 | 0 | 9.74e-07 | 0.006005697 | 0.032467988 | 0.043412402 | 0.012368873 | 0.0187659 | 0.019301541 | 0.002213049 | 7.6e-08 | 0.669 | 0.9972966
1-propyl-3-methylimidazolium thiocyanat | 298.15 | 0 | 9.74e-07 | 0.006005697 | 0.032467988 | 0.043412402 | 0.012368873 | 0.0187659 | 0.019301541 | 0.002213049 | 7.6e-08 | 0.743 | 1.556276
1-propyl-3-methylimidazolium thiocyanat | 303.15 | 0 | 9.74e-07 | 0.006005697 | 0.032467988 | 0.043412402 | 0.012368873 | 0.0187659 | 0.019301541 | 0.002213049 | 7.6e-08 | 0.84 | 1.601683
1-propyl-3-methylimidazolium thiocyanat | 308.15 | 0 | 9.74e-07 | 0.006005697 | 0.032467988 | 0.043412402 | 0.012368873 | 0.0187659 | 0.019301541 | 0.002213049 | 7.6e-08 | 0.933 | 1.994112
1-propyl-3-methylimidazolium thiocyanat | 313.15 | 0 | 9.74e-07 | 0.006005697 | 0.032467988 | 0.043412402 | 0.012368873 | 0.0187659 | 0.019301541 | 0.002213049 | 7.6e-08 | 1.043 | 2.465222
1-propyl-3-methylimidazolium thiocyanat | 318.15 | 0 | 9.74e-07 | 0.006005697 | 0.032467988 | 0.043412402 | 0.012368873 | 0.0187659 | 0.019301541 | 0.002213049 | 7.6e-08 | 1.154 | 2.974952
1-propyl-3-methylimidazolium thiocyanat | 323.15 | 0 | 9.74e-07 | 0.006005697 | 0.032467988 | 0.043412402 | 0.012368873 | 0.0187659 | 0.019301541 | 0.002213049 | 7.6e-08 | 1.302 | 3.570954
1-propyl-3-methylimidazolium thiocyanat | 328.15 | 0 | 9.74e-07 | 0.006005697 | 0.032467988 | 0.043412402 | 0.012368873 | 0.0187659 | 0.019301541 | 0.002213049 | 7.6e-08 | 1.441 | 4.241275
1-propyl-3-methylimidazolium thiocyanat | 333.15 | 0 | 9.74e-07 | 0.006005697 | 0.032467988 | 0.043412402 | 0.012368873 | 0.0187659 | 0.019301541 | 0.002213049 | 7.6e-08 | 1.607 | 5.011523
1-propyl-3-methylimidazolium thiocyanat | 338.15 | 0 | 9.74e-07 | 0.006005697 | 0.032467988 | 0.043412402 | 0.012368873 | 0.0187659 | 0.019301541 | 0.002213049 | 7.6e-08 | 1.758 | 5.812123
1-propyl-3-methylimidazolium thiocyanat | 343.15 | 0 | 9.74e-07 | 0.006005697 | 0.032467988 | 0.043412402 | 0.012368873 | 0.0187659 | 0.019301541 | 0.002213049 | 7.6e-08 | 1.941 | 6.714275
1-ethyl-3,4-dimethylimidazolium trifluoromethanesulfonat | 293 | 0 | 5.34e-07 | 0.00440229 | 0.036009585 | 0.04591203 | 0.035881636 | 0.007704852 | 0.024031071 | 0 | 0 | 0.64 | 0.5942899
1,3-diethyl-4-methylimidazolium bis(trifluoromethylsulfonyl)amid | 293 | 0 | 7.79e-07 | 0.004280912 | 0.034413344 | 0.064219973 | 0.058014658 | 0.02975475 | 0.009658349 | 2.36e-07 | 0 | 0.62 | 0.3172516
1-ethyl-3-methylimidazolium dicyanamid | 278.15 | 0 | 1.193e-06 | 0.00612859 | 0.034570809 | 0.037120211 | 0.020461229 | 0.009981128 | 0.02187522 | 0.00179868 | 0 | 1.5558 | 0.7347345
1-ethyl-3-methylimidazolium dicyanamid | 288.15 | 0 | 1.193e-06 | 0.00612859 | 0.034570809 | 0.037120211 | 0.020461229 | 0.009981128 | 0.02187522 | 0.00179868 | 0 | 2.1886 | 1.280345
1-ethyl-3-methylimidazolium dicyanamid | 293.15 | 0 | 1.193e-06 | 0.00612859 | 0.034570809 | 0.037120211 | 0.020461229 | 0.009981128 | 0.02187522 | 0.00179868 | 0 | 2.532 | 1.666337
1-ethyl-3-methylimidazolium dicyanamid | 298.15 | 0 | 1.193e-06 | 0.00612859 | 0.034570809 | 0.037120211 | 0.020461229 | 0.009981128 | 0.02187522 | 0.00179868 | 0 | 2.9281 | 2.899131
1-ethyl-3-methylimidazolium dicyanamid | 303.15 | 0 | 1.193e-06 | 0.00612859 | 0.034570809 | 0.037120211 | 0.020461229 | 0.009981128 | 0.02187522 | 0.00179868 | 0 | 3.3421 | 2.635927
1-ethyl-3-methylimidazolium dicyanamid | 308.15 | 0 | 1.193e-06 | 0.00612859 | 0.034570809 | 0.037120211 | 0.020461229 | 0.009981128 | 0.02187522 | 0.00179868 | 0 | 3.745 | 3.258832
1-ethyl-3-methylimidazolium dicyanamid | 313.15 | 0 | 1.193e-06 | 0.00612859 | 0.034570809 | 0.037120211 | 0.020461229 | 0.009981128 | 0.02187522 | 0.00179868 | 0 | 4.2263 | 4.001494
1-ethyl-3-methylimidazolium dicyanamid | 318.15 | 0 | 1.193e-06 | 0.00612859 | 0.034570809 | 0.037120211 | 0.020461229 | 0.009981128 | 0.02187522 | 0.00179868 | 0 | 4.669 | 4.799928
1-ethyl-3-methylimidazolium dicyanamid | 323.15 | 0 | 1.193e-06 | 0.00612859 | 0.034570809 | 0.037120211 | 0.020461229 | 0.009981128 | 0.02187522 | 0.00179868 | 0 | 5.1945 | 5.727991
1-ethyl-3-methylimidazolium dicyanamid | 328.15 | 0 | 1.193e-06 | 0.00612859 | 0.034570809 | 0.037120211 | 0.020461229 | 0.009981128 | 0.02187522 | 0.00179868 | 0 | 5.674 | 6.765891
1-ethyl-3-methylimidazolium dicyanamid | 333.15 | 0 | 1.193e-06 | 0.00612859 | 0.034570809 | 0.037120211 | 0.020461229 | 0.009981128 | 0.02187522 | 0.00179868 | 0 | 6.2359 | 7.952059
1-ethyl-3-methylimidazolium dicyanamid | 338.15 | 0 | 1.193e-06 | 0.00612859 | 0.034570809 | 0.037120211 | 0.020461229 | 0.009981128 | 0.02187522 | 0.00179868 | 0 | 6.748 | 9.178804
1-ethyl-3-methylimidazolium dicyanamid | 343.15 | 0 | 1.193e-06 | 0.00612859 | 0.034570809 | 0.037120211 | 0.020461229 | 0.009981128 | 0.02187522 | 0.00179868 | 0 | 7.3435 | 10.5547
1-ethyl-3-methylimidazolium dicyanamid | 348.15 | 0 | 1.193e-06 | 0.00612859 | 0.034570809 | 0.037120211 | 0.020461229 | 0.009981128 | 0.02187522 | 0.00179868 | 0 | 7.881 | 12.0422
1-ethyl-3-methylimidazolium dicyanamid | 353.15 | 0 | 1.193e-06 | 0.00612859 | 0.034570809 | 0.037120211 | 0.020461229 | 0.009981128 | 0.02187522 | 0.00179868 | 0 | 8.5093 | 13.68848
1-ethyl-3-methylimidazolium thiocyanat | 293.15 | 0 | 1.193e-06 | 0.00612859 | 0.034570619 | 0.034752532 | 0.008630234 | 0.018766665 | 0.019301541 | 0.002213049 | 7.6e-08 | 1.666 | 1.458321
1-ethyl-3-methylimidazolium thiocyanat | 298.15 | 0 | 1.193e-06 | 0.00612859 | 0.034570619 | 0.034752532 | 0.008630234 | 0.018766665 | 0.019301541 | 0.002213049 | 7.6e-08 | 1.874 | 2.454507
1-ethyl-3-methylimidazolium thiocyanat | 303.15 | 0 | 1.193e-06 | 0.00612859 | 0.034570619 | 0.034752532 | 0.008630234 | 0.018766665 | 0.019301541 | 0.002213049 | 7.6e-08 | 2.083 | 2.346984
1-ethyl-3-methylimidazolium thiocyanat | 308.15 | 0 | 1.193e-06 | 0.00612859 | 0.034570619 | 0.034752532 | 0.008630234 | 0.018766665 | 0.019301541 | 0.002213049 | 7.6e-08 | 2.296 | 2.924835
1-ethyl-3-methylimidazolium thiocyanat | 313.15 | 0 | 1.193e-06 | 0.00612859 | 0.034570619 | 0.034752532 | 0.008630234 | 0.018766665 | 0.019301541 | 0.002213049 | 7.6e-08 | 2.551 | 3.6192
1-ethyl-3-methylimidazolium thiocyanat | 318.15 | 0 | 1.193e-06 | 0.00612859 | 0.034570619 | 0.034752532 | 0.008630234 | 0.018766665 | 0.019301541 | 0.002213049 | 7.6e-08 | 2.804 | 4.371145
1-ethyl-3-methylimidazolium thiocyanat | 323.15 | 0 | 1.193e-06 | 0.00612859 | 0.034570619 | 0.034752532 | 0.008630234 | 0.018766665 | 0.019301541 | 0.002213049 | 7.6e-08 | 3.076 | 5.251075
1-ethyl-3-methylimidazolium thiocyanat | 328.15 | 0 | 1.193e-06 | 0.00612859 | 0.034570619 | 0.034752532 | 0.008630234 | 0.018766665 | 0.019301541 | 0.002213049 | 7.6e-08 | 3.336 | 6.241496
1-ethyl-3-methylimidazolium thiocyanat | 333.15 | 0 | 1.193e-06 | 0.00612859 | 0.034570619 | 0.034752532 | 0.008630234 | 0.018766665 | 0.019301541 | 0.002213049 | 7.6e-08 | 3.612 | 7.380408
1-ethyl-3-methylimidazolium thiocyanat | 338.15 | 0 | 1.193e-06 | 0.00612859 | 0.034570619 | 0.034752532 | 0.008630234 | 0.018766665 | 0.019301541 | 0.002213049 | 7.6e-08 | 3.906 | 8.565032
1-ethyl-3-methylimidazolium thiocyanat | 343.15 | 0 | 1.193e-06 | 0.00612859 | 0.034570619 | 0.034752532 | 0.008630234 | 0.018766665 | 0.019301541 | 0.002213049 | 7.6e-08 | 4.177 | 9.900754
1-ethyl-3-methylimidazolium heptafluorobutanoat | 293 | 0 | 1.193e-06 | 0.006128537 | 0.034890533 | 0.040907417 | 0.056783451 | 0.007023855 | 0.01331329 | 0.005379595 | 1.123e-06 | 0.27 | 0.2270013
1-ethyl-3-methylimidazolium trifluoroacetat | 293 | 0 | 1.193e-06 | 0.00612859 | 0.034570898 | 0.035886458 | 0.032049395 | 0.007032169 | 0.013844244 | 0.006222806 | 1.737e-06 | 0.96 | 0.7101969
1-ethyl-3-methylimidazolium trifluoroacetat | 298.15 | 0 | 1.193e-06 | 0.00612859 | 0.034570898 | 0.035886458 | 0.032049395 | 0.007032169 | 0.013844244 | 0.006222806 | 1.737e-06 | 1 | 0.9106833
1-ethyl-3-methylimidazolium trifluoroacetat | 313.15 | 0 | 1.193e-06 | 0.00612859 | 0.034570898 | 0.035886458 | 0.032049395 | 0.007032169 | 0.013844244 | 0.006222806 | 1.737e-06 | 1.6 | 1.76103
1-ethyl-2,3-dimethylimidazolium bis[(trifluoromethyl)sulfonyl]imid | 293 | 0 | 6.3e-08 | 0.001849224 | 0.040753726 | 0.0511696 | 0.056374108 | 0.029754695 | 0.009658349 | 2.36e-07 | 0 | 0.32 | 0.3908439
1,3-diethylimidazolium trifluoroacetat | 293 | 0 | 1.085e-06 | 0.006006213 | 0.032082902 | 0.044927353 | 0.034833197 | 0.007032455 | 0.013844244 | 0.006222806 | 1.737e-06 | 0.74 | 0.5507363
1,3-diethylimidazolium bis[(trifluoromethyl)sulfonyl]imid | 293 | 0 | 1.085e-06 | 0.00600662 | 0.032940653 | 0.055644221 | 0.058017255 | 0.029755082 | 0.009658349 | 2.36e-07 | 0 | 0.85 | 0.3379687
1,3-diethylimidazolium trifluoromethanesulfonat | 293 | 0 | 1.085e-06 | 0.006006229 | 0.03225908 | 0.045856614 | 0.038368138 | 0.007705281 | 0.024031071 | 0 | 0 | 0.75 | 0.5372079
1-(ethoxymethyl)-1-methylpyrrolidinium bis((trifluoromethyl)sulfonyl)amid | 283.15 | 0 | 1.2e-08 | 0.001014359 | 0.0438633 | 0.055467389 | 0.056053396 | 0.031801132 | 0.010349768 | 1.44e-07 | 0 | 0.379 | 0.131952
1-(ethoxymethyl)-1-methylpyrrolidinium bis((trifluoromethyl)sulfonyl)amid | 293.15 | 0 | 1.2e-08 | 0.001014359 | 0.0438633 | 0.055467389 | 0.056053396 | 0.031801132 | 0.010349768 | 1.44e-07 | 0 | 0.478 | 0.2155813
1-(ethoxymethyl)-1-methylpyrrolidinium bis((trifluoromethyl)sulfonyl)amid | 298.15 | 0 | 1.2e-08 | 0.001014359 | 0.0438633 | 0.055467389 | 0.056053396 | 0.031801132 | 0.010349768 | 1.44e-07 | 0 | 0.514 | 0.2684883
1-(ethoxymethyl)-1-methylpyrrolidinium bis((trifluoromethyl)sulfonyl)amid | 303.15 | 0 | 1.2e-08 | 0.001014359 | 0.0438633 | 0.055467389 | 0.056053396 | 0.031801132 | 0.010349768 | 1.44e-07 | 0 | 0.564 | 0.3279753
1-(ethoxymethyl)-1-methylpyrrolidinium bis((trifluoromethyl)sulfonyl)amid | 313.15 | 0 | 1.2e-08 | 0.001014359 | 0.0438633 | 0.055467389 | 0.056053396 | 0.031801132 | 0.010349768 | 1.44e-07 | 0 | 0.658 | 0.4805187
1-(ethoxymethyl)-1-methylpyrrolidinium bis((trifluoromethyl)sulfonyl)amid | 323.15 | 0 | 1.2e-08 | 0.001014359 | 0.0438633 | 0.055467389 | 0.056053396 | 0.031801132 | 0.010349768 | 1.44e-07 | 0 | 0.745 | 0.6671769
1-(ethoxymethyl)-1-methylpyrrolidinium bis((trifluoromethyl)sulfonyl)amid | 333.15 | 0 | 1.2e-08 | 0.001014359 | 0.0438633 | 0.055467389 | 0.056053396 | 0.031801132 | 0.010349768 | 1.44e-07 | 0 | 0.828 | 0.9007405
1-(ethoxymethyl)-1-methylpyrrolidinium bis((trifluoromethyl)sulfonyl)amid | 343.15 | 0 | 1.2e-08 | 0.001014359 | 0.0438633 | 0.055467389 | 0.056053396 | 0.031801132 | 0.010349768 | 1.44e-07 | 0 | 0.914 | 1.167096
1-(ethoxymethyl)-1-methylpyrrolidinium bis((trifluoromethyl)sulfonyl)amid | 353.15 | 0 | 1.2e-08 | 0.001014359 | 0.0438633 | 0.055467389 | 0.056053396 | 0.031801132 | 0.010349768 | 1.44e-07 | 0 | 0.993 | 1.480515
1-(ethoxymethyl)pyridinium bis((trifluoromethyl)sulfonyl)amid | 283.15 | 0 | 0 | 0.006194596 | 0.036961958 | 0.052801698 | 0.056275581 | 0.032341982 | 0.010427519 | 2.48e-07 | 0 | 0.262 | 0.1291338
1-(ethoxymethyl)pyridinium bis((trifluoromethyl)sulfonyl)amid | 293.15 | 0 | 0 | 0.006194596 | 0.036961958 | 0.052801698 | 0.056275581 | 0.032341982 | 0.010427519 | 2.48e-07 | 0 | 0.374 | 0.2132627
1-(ethoxymethyl)pyridinium bis((trifluoromethyl)sulfonyl)amid | 298.15 | 0 | 0 | 0.006194596 | 0.036961958 | 0.052801698 | 0.056275581 | 0.032341982 | 0.010427519 | 2.48e-07 | 0 | 0.414 | 0.2481168
1-(ethoxymethyl)pyridinium bis((trifluoromethyl)sulfonyl)amid | 303.15 | 0 | 0 | 0.006194596 | 0.036961958 | 0.052801698 | 0.056275581 | 0.032341982 | 0.010427519 | 2.48e-07 | 0 | 0.465 | 0.3274503
1-(ethoxymethyl)pyridinium bis((trifluoromethyl)sulfonyl)amid | 313.15 | 0 | 0 | 0.006194596 | 0.036961958 | 0.052801698 | 0.056275581 | 0.032341982 | 0.010427519 | 2.48e-07 | 0 | 0.575 | 0.4837882
1-(ethoxymethyl)pyridinium bis((trifluoromethyl)sulfonyl)amid | 323.15 | 0 | 0 | 0.006194596 | 0.036961958 | 0.052801698 | 0.056275581 | 0.032341982 | 0.010427519 | 2.48e-07 | 0 | 0.676 | 0.6765729
1-(ethoxymethyl)pyridinium bis((trifluoromethyl)sulfonyl)amid | 333.15 | 0 | 0 | 0.006194596 | 0.036961958 | 0.052801698 | 0.056275581 | 0.032341982 | 0.010427519 | 2.48e-07 | 0 | 0.784 | 0.9194643
1-(ethoxymethyl)pyridinium bis((trifluoromethyl)sulfonyl)amid | 343.15 | 0 | 0 | 0.006194596 | 0.036961958 | 0.052801698 | 0.056275581 | 0.032341982 | 0.010427519 | 2.48e-07 | 0 | 0.889 | 1.198151
1-(ethoxymethyl)pyridinium bis((trifluoromethyl)sulfonyl)amid | 353.15 | 0 | 0 | 0.006194596 | 0.036961958 | 0.052801698 | 0.056275581 | 0.032341982 | 0.010427519 | 2.48e-07 | 0 | 0.99 | 1.527867
3-(ethoxymethyl)-1-methylimidazolium bis((trifluoromethyl)sulfonyl)amid | 283.15 | 0 | 0 | 0.007348517 | 0.037973091 | 0.050024951 | 0.058548382 | 0.032292178 | 0.011185908 | 1.57e-07 | 0 | 0.236 | 0.1028281
3-(ethoxymethyl)-1-methylimidazolium bis((trifluoromethyl)sulfonyl)amid | 293.15 | 0 | 0 | 0.007348517 | 0.037973091 | 0.050024951 | 0.058548382 | 0.032292178 | 0.011185908 | 1.57e-07 | 0 | 0.341 | 0.1708655
3-(ethoxymethyl)-1-methylimidazolium bis((trifluoromethyl)sulfonyl)amid | 298.15 | 0 | 0 | 0.007348517 | 0.037973091 | 0.050024951 | 0.058548382 | 0.032292178 | 0.011185908 | 1.57e-07 | 0 | 0.387 | 0.1897596
3-(ethoxymethyl)-1-methylimidazolium bis((trifluoromethyl)sulfonyl)amid | 303.15 | 0 | 0 | 0.007348517 | 0.037973091 | 0.050024951 | 0.058548382 | 0.032292178 | 0.011185908 | 1.57e-07 | 0 | 0.437 | 0.2637332
3-(ethoxymethyl)-1-methylimidazolium bis((trifluoromethyl)sulfonyl)amid | 313.15 | 0 | 0 | 0.007348517 | 0.037973091 | 0.050024951 | 0.058548382 | 0.032292178 | 0.011185908 | 1.57e-07 | 0 | 0.543 | 0.3915167
3-(ethoxymethyl)-1-methylimidazolium bis((trifluoromethyl)sulfonyl)amid | 323.15 | 0 | 0 | 0.007348517 | 0.037973091 | 0.050024951 | 0.058548382 | 0.032292178 | 0.011185908 | 1.57e-07 | 0 | 0.651 | 0.5497849
3-(ethoxymethyl)-1-methylimidazolium bis((trifluoromethyl)sulfonyl)amid | 333.15 | 0 | 0 | 0.007348517 | 0.037973091 | 0.050024951 | 0.058548382 | 0.032292178 | 0.011185908 | 1.57e-07 | 0 | 0.766 | 0.7499707
3-(ethoxymethyl)-1-methylimidazolium bis((trifluoromethyl)sulfonyl)amid | 343.15 | 0 | 0 | 0.007348517 | 0.037973091 | 0.050024951 | 0.058548382 | 0.032292178 | 0.011185908 | 1.57e-07 | 0 | 0.874 | 0.9804574
3-(ethoxymethyl)-1-methylimidazolium bis((trifluoromethyl)sulfonyl)amid | 353.15 | 0 | 0 | 0.007348517 | 0.037973091 | 0.050024951 | 0.058548382 | 0.032292178 | 0.011185908 | 1.57e-07 | 0 | 0.972 | 1.253993
1-(2-ethoxyethyl)-1-methylpyrrolidinium bis((trifluoromethyl)sulfonyl)amid | 283.15 | 0 | 0 | 0.000509801 | 0.042251421 | 0.063946012 | 0.058700932 | 0.030953226 | 0.010714166 | 4.6e-07 | 0 | 0.23 | 0.1139641
1-(2-ethoxyethyl)-1-methylpyrrolidinium bis((trifluoromethyl)sulfonyl)amid | 293.15 | 0 | 0 | 0.000509801 | 0.042251421 | 0.063946012 | 0.058700932 | 0.030953226 | 0.010714166 | 4.6e-07 | 0 | 0.304 | 0.1851635
1-(2-ethoxyethyl)-1-methylpyrrolidinium bis((trifluoromethyl)sulfonyl)amid | 298.15 | 0 | 0 | 0.000509801 | 0.042251421 | 0.063946012 | 0.058700932 | 0.030953226 | 0.010714166 | 4.6e-07 | 0 | 0.341 | 0.2300347
1-(2-ethoxyethyl)-1-methylpyrrolidinium bis((trifluoromethyl)sulfonyl)amid | 303.15 | 0 | 0 | 0.000509801 | 0.042251421 | 0.063946012 | 0.058700932 | 0.030953226 | 0.010714166 | 4.6e-07 | 0 | 0.381 | 0.2803672
1-(2-ethoxyethyl)-1-methylpyrrolidinium bis((trifluoromethyl)sulfonyl)amid | 313.15 | 0 | 0 | 0.000509801 | 0.042251421 | 0.063946012 | 0.058700932 | 0.030953226 | 0.010714166 | 4.6e-07 | 0 | 0.454 | 0.409
1-(2-ethoxyethyl)-1-methylpyrrolidinium bis((trifluoromethyl)sulfonyl)amid | 323.15 | 0 | 0 | 0.000509801 | 0.042251421 | 0.063946012 | 0.058700932 | 0.030953226 | 0.010714166 | 4.6e-07 | 0 | 0.532 | 0.5657754
1-(2-ethoxyethyl)-1-methylpyrrolidinium bis((trifluoromethyl)sulfonyl)amid | 333.15 | 0 | 0 | 0.000509801 | 0.042251421 | 0.063946012 | 0.058700932 | 0.030953226 | 0.010714166 | 4.6e-07 | 0 | 0.611 | 0.7612556
1-(2-ethoxyethyl)-1-methylpyrrolidinium bis((trifluoromethyl)sulfonyl)amid | 343.15 | 0 | 0 | 0.000509801 | 0.042251421 | 0.063946012 | 0.058700932 | 0.030953226 | 0.010714166 | 4.6e-07 | 0 | 0.686 | 0.9834828
1-(2-ethoxyethyl)-1-methylpyrrolidinium bis((trifluoromethyl)sulfonyl)amid | 353.15 | 0 | 0 | 0.000509801 | 0.042251421 | 0.063946012 | 0.058700932 | 0.030953226 | 0.010714166 | 4.6e-07 | 0 | 0.762 | 1.244246
1-(2-ethoxyethyl)pyridinium bis((trifluoromethyl)sulfonyl)amid | 283.15 | 0 | 0 | 0.004947672 | 0.0372627 | 0.060625276 | 0.059517569 | 0.031285158 | 0.010508856 | 5.43e-07 | 0 | 0.207 | 0.1266559
1-(2-ethoxyethyl)pyridinium bis((trifluoromethyl)sulfonyl)amid | 293.15 | 0 | 0 | 0.004947672 | 0.0372627 | 0.060625276 | 0.059517569 | 0.031285158 | 0.010508856 | 5.43e-07 | 0 | 0.296 | 0.2069491
1-(2-ethoxyethyl)pyridinium bis((trifluoromethyl)sulfonyl)amid | 298.15 | 0 | 0 | 0.004947672 | 0.0372627 | 0.060625276 | 0.059517569 | 0.031285158 | 0.010508856 | 5.43e-07 | 0 | 0.334 | 0.2401248
1-(2-ethoxyethyl)pyridinium bis((trifluoromethyl)sulfonyl)amid | 303.15 | 0 | 0 | 0.004947672 | 0.0372627 | 0.060625276 | 0.059517569 | 0.031285158 | 0.010508856 | 5.43e-07 | 0 | 0.371 | 0.3148695
1-(2-ethoxyethyl)pyridinium bis((trifluoromethyl)sulfonyl)amid | 313.15 | 0 | 0 | 0.004947672 | 0.0372627 | 0.060625276 | 0.059517569 | 0.031285158 | 0.010508856 | 5.43e-07 | 0 | 0.458 | 0.4613529
1-(2-ethoxyethyl)pyridinium bis((trifluoromethyl)sulfonyl)amid | 323.15 | 0 | 0 | 0.004947672 | 0.0372627 | 0.060625276 | 0.059517569 | 0.031285158 | 0.010508856 | 5.43e-07 | 0 | 0.55 | 0.6406083
1-(2-ethoxyethyl)pyridinium bis((trifluoromethyl)sulfonyl)amid | 333.15 | 0 | 0 | 0.004947672 | 0.0372627 | 0.060625276 | 0.059517569 | 0.031285158 | 0.010508856 | 5.43e-07 | 0 | 0.638 | 0.8649236
1-(2-ethoxyethyl)pyridinium bis((trifluoromethyl)sulfonyl)amid | 343.15 | 0 | 0 | 0.004947672 | 0.0372627 | 0.060625276 | 0.059517569 | 0.031285158 | 0.010508856 | 5.43e-07 | 0 | 0.721 | 1.120746
1-(2-ethoxyethyl)pyridinium bis((trifluoromethyl)sulfonyl)amid | 353.15 | 0 | 0 | 0.004947672 | 0.0372627 | 0.060625276 | 0.059517569 | 0.031285158 | 0.010508856 | 5.43e-07 | 0 | 0.8 | 1.421786
1,3-dimethylimidazolium dicyanamid | 293 | 0 | 1.189e-06 | 0.006312154 | 0.036784214 | 0.028385134 | 0.017750098 | 0.009980874 | 0.02187522 | 0.00179868 | 0 | 3.56 | 2.299066
3-(cyanomethyl)-1-methyl-1H-imidazol-3-ium bis((trifluoromethyl)sulfonyl)amid | 283.15 | 0 | 6.4679e-05 | 0.01734742 | 0.032791564 | 0.031399455 | 0.05613857 | 0.037216203 | 0.010734311 | 3.03e-07 | 0 | 0.0283 | 0.0326717
3-(cyanomethyl)-1-methyl-1H-imidazol-3-ium bis((trifluoromethyl)sulfonyl)amid | 288.15 | 0 | 6.4679e-05 | 0.01734742 | 0.032791564 | 0.031399455 | 0.05613857 | 0.037216203 | 0.010734311 | 3.03e-07 | 0 | 0.0439 | 0.04362082
3-(cyanomethyl)-1-methyl-1H-imidazol-3-ium bis((trifluoromethyl)sulfonyl)amid | 293.15 | 0 | 6.4679e-05 | 0.01734742 | 0.032791564 | 0.031399455 | 0.05613857 | 0.037216203 | 0.010734311 | 3.03e-07 | 0 | 0.0648 | 0.05765416
3-(cyanomethyl)-1-methyl-1H-imidazol-3-ium bis((trifluoromethyl)sulfonyl)amid | 298.15 | 0 | 6.4679e-05 | 0.01734742 | 0.032791564 | 0.031399455 | 0.05613857 | 0.037216203 | 0.010734311 | 3.03e-07 | 0 | 0.0919 | 0.07432003
3-(cyanomethyl)-1-methyl-1H-imidazol-3-ium bis((trifluoromethyl)sulfonyl)amid | 303.15 | 0 | 6.4679e-05 | 0.01734742 | 0.032791564 | 0.031399455 | 0.05613857 | 0.037216203 | 0.010734311 | 3.03e-07 | 0 | 0.1294 | 0.09368375
3-(cyanomethyl)-1-methyl-1H-imidazol-3-ium bis((trifluoromethyl)sulfonyl)amid | 308.15 | 0 | 6.4679e-05 | 0.01734742 | 0.032791564 | 0.031399455 | 0.05613857 | 0.037216203 | 0.010734311 | 3.03e-07 | 0 | 0.1727 | 0.1172702
3-(cyanomethyl)-1-methyl-1H-imidazol-3-ium bis((trifluoromethyl)sulfonyl)amid | 313.15 | 0 | 6.4679e-05 | 0.01734742 | 0.032791564 | 0.031399455 | 0.05613857 | 0.037216203 | 0.010734311 | 3.03e-07 | 0 | 0.225 | 0.1457366
3-(cyanomethyl)-1-methyl-1H-imidazol-3-ium bis((trifluoromethyl)sulfonyl)amid | 318.15 | 0 | 6.4679e-05 | 0.01734742 | 0.032791564 | 0.031399455 | 0.05613857 | 0.037216203 | 0.010734311 | 3.03e-07 | 0 | 0.285 | 0.1766885
3-(cyanomethyl)-1-methyl-1H-imidazol-3-ium bis((trifluoromethyl)sulfonyl)amid | 323.15 | 0 | 6.4679e-05 | 0.01734742 | 0.032791564 | 0.031399455 | 0.05613857 | 0.037216203 | 0.010734311 | 3.03e-07 | 0 | 0.36 | 0.213045
3-(cyanomethyl)-1-methyl-1H-imidazol-3-ium bis((trifluoromethyl)sulfonyl)amid | 328.15 | 0 | 6.4679e-05 | 0.01734742 | 0.032791564 | 0.031399455 | 0.05613857 | 0.037216203 | 0.010734311 | 3.03e-07 | 0 | 0.441 | 0.2541141
3-(cyanomethyl)-1-methyl-1H-imidazol-3-ium bis((trifluoromethyl)sulfonyl)amid | 333.15 | 0 | 6.4679e-05 | 0.01734742 | 0.032791564 | 0.031399455 | 0.05613857 | 0.037216203 | 0.010734311 | 3.03e-07 | 0 | 0.536 | 0.3015031
3-(cyanomethyl)-1-methyl-1H-imidazol-3-ium bis((trifluoromethyl)sulfonyl)amid | 338.15 | 0 | 6.4679e-05 | 0.01734742 | 0.032791564 | 0.031399455 | 0.05613857 | 0.037216203 | 0.010734311 | 3.03e-07 | 0 | 0.644 | 0.3509512
3-(cyanomethyl)-1-methyl-1H-imidazol-3-ium bis((trifluoromethyl)sulfonyl)amid | 343.15 | 0 | 6.4679e-05 | 0.01734742 | 0.032791564 | 0.031399455 | 0.05613857 | 0.037216203 | 0.010734311 | 3.03e-07 | 0 | 0.756 | 0.4068726
3-(cyanomethyl)-1-methyl-1H-imidazol-3-ium bis((trifluoromethyl)sulfonyl)amid | 348.15 | 0 | 6.4679e-05 | 0.01734742 | 0.032791564 | 0.031399455 | 0.05613857 | 0.037216203 | 0.010734311 | 3.03e-07 | 0 | 0.878 | 0.4678119
3-(cyanomethyl)-1-methyl-1H-imidazol-3-ium bis((trifluoromethyl)sulfonyl)amid | 353.15 | 0 | 6.4679e-05 | 0.01734742 | 0.032791564 | 0.031399455 | 0.05613857 | 0.037216203 | 0.010734311 | 3.03e-07 | 0 | 1.012 | 0.5357712
1-methyl-3-(2,2,2-trifluoroethyl)imidazolium bis((trifluoromethyl)sulfonyl)imid | 293 | 0 | 3.686e-06 | 0.01526648 | 0.031182558 | 0.033007992 | 0.072771197 | 0.029766501 | 0.009658353 | 2.36e-07 | 0 | 0.098 | 0.1152258
1-(methoxymethyl)pyridinium bis((trifluoromethyl)sulfonyl)amid | 283.15 | 0 | 0 | 0.005259172 | 0.039230423 | 0.052643111 | 0.054855541 | 0.032112157 | 0.010419825 | 5.22e-07 | 0 | 0.289 | 0.1609412
1-(methoxymethyl)pyridinium bis((trifluoromethyl)sulfonyl)amid | 293.15 | 0 | 0 | 0.005259172 | 0.039230423 | 0.052643111 | 0.054855541 | 0.032112157 | 0.010419825 | 5.22e-07 | 0 | 0.408 | 0.2637684
1-(methoxymethyl)pyridinium bis((trifluoromethyl)sulfonyl)amid | 298.15 | 0 | 0 | 0.005259172 | 0.039230423 | 0.052643111 | 0.054855541 | 0.032112157 | 0.010419825 | 5.22e-07 | 0 | 0.458 | 0.3287081
1-(methoxymethyl)pyridinium bis((trifluoromethyl)sulfonyl)amid | 303.15 | 0 | 0 | 0.005259172 | 0.039230423 | 0.052643111 | 0.054855541 | 0.032112157 | 0.010419825 | 5.22e-07 | 0 | 0.518 | 0.4023608
1-(methoxymethyl)pyridinium bis((trifluoromethyl)sulfonyl)amid | 313.15 | 0 | 0 | 0.005259172 | 0.039230423 | 0.052643111 | 0.054855541 | 0.032112157 | 0.010419825 | 5.22e-07 | 0 | 0.638 | 0.5909392
1-(methoxymethyl)pyridinium bis((trifluoromethyl)sulfonyl)amid | 323.15 | 0 | 0 | 0.005259172 | 0.039230423 | 0.052643111 | 0.054855541 | 0.032112157 | 0.010419825 | 5.22e-07 | 0 | 0.76 | 0.8222103
1-(methoxymethyl)pyridinium bis((trifluoromethyl)sulfonyl)amid | 333.15 | 0 | 0 | 0.005259172 | 0.039230423 | 0.052643111 | 0.054855541 | 0.032112157 | 0.010419825 | 5.22e-07 | 0 | 0.887 | 1.112175
1-(methoxymethyl)pyridinium bis((trifluoromethyl)sulfonyl)amid | 343.15 | 0 | 0 | 0.005259172 | 0.039230423 | 0.052643111 | 0.054855541 | 0.032112157 | 0.010419825 | 5.22e-07 | 0 | 1.018 | 1.44344
1-(methoxymethyl)pyridinium bis((trifluoromethyl)sulfonyl)amid | 353.15 | 0 | 0 | 0.005259172 | 0.039230423 | 0.052643111 | 0.054855541 | 0.032112157 | 0.010419825 | 5.22e-07 | 0 | 1.14 | 1.833849
1-(2-methoxyethyl)-1-methylpyrrolidinium bis((trifluoromethyl)sulfonyl)amid | 283.15 | 0 | 0 | 0.000601085 | 0.04422705 | 0.05641062 | 0.054841348 | 0.031445607 | 0.010648684 | 6.12e-07 | 0 | 0.259 | 0.1405321
1-(2-methoxyethyl)-1-methylpyrrolidinium bis((trifluoromethyl)sulfonyl)amid | 293.15 | 0 | 0 | 0.000601085 | 0.04422705 | 0.05641062 | 0.054841348 | 0.031445607 | 0.010648684 | 6.12e-07 | 0 | 0.343 | 0.2289533
1-(2-methoxyethyl)-1-methylpyrrolidinium bis((trifluoromethyl)sulfonyl)amid | 298.15 | 0 | 0 | 0.000601085 | 0.04422705 | 0.05641062 | 0.054841348 | 0.031445607 | 0.010648684 | 6.12e-07 | 0 | 0.388 | 0.2847832
1-(2-methoxyethyl)-1-methylpyrrolidinium bis((trifluoromethyl)sulfonyl)amid | 303.15 | 0 | 0 | 0.000601085 | 0.04422705 | 0.05641062 | 0.054841348 | 0.031445607 | 0.010648684 | 6.12e-07 | 0 | 0.427 | 0.3474811
1-(2-methoxyethyl)-1-methylpyrrolidinium bis((trifluoromethyl)sulfonyl)amid | 313.15 | 0 | 0 | 0.000601085 | 0.04422705 | 0.05641062 | 0.054841348 | 0.031445607 | 0.010648684 | 6.12e-07 | 0 | 0.517 | 0.5079816
1-(2-methoxyethyl)-1-methylpyrrolidinium bis((trifluoromethyl)sulfonyl)amid | 323.15 | 0 | 0 | 0.000601085 | 0.04422705 | 0.05641062 | 0.054841348 | 0.031445607 | 0.010648684 | 6.12e-07 | 0 | 0.602 | 0.7039802
1-(2-methoxyethyl)-1-methylpyrrolidinium bis((trifluoromethyl)sulfonyl)amid | 333.15 | 0 | 0 | 0.000601085 | 0.04422705 | 0.05641062 | 0.054841348 | 0.031445607 | 0.010648684 | 6.12e-07 | 0 | 0.705 | 0.9487926
1-(2-methoxyethyl)-1-methylpyrrolidinium bis((trifluoromethyl)sulfonyl)amid | 343.15 | 0 | 0 | 0.000601085 | 0.04422705 | 0.05641062 | 0.054841348 | 0.031445607 | 0.010648684 | 6.12e-07 | 0 | 0.796 | 1.227531
1-(2-methoxyethyl)-1-methylpyrrolidinium bis((trifluoromethyl)sulfonyl)amid | 353.15 | 0 | 0 | 0.000601085 | 0.04422705 | 0.05641062 | 0.054841348 | 0.031445607 | 0.010648684 | 6.12e-07 | 0 | 0.898 | 1.555055
1-(2-methoxyethyl)pyridinium bis(trifluoromethylsulfonyl)amid | 283.15 | 0 | 0 | 0.005259172 | 0.039230423 | 0.052643111 | 0.054855541 | 0.032112157 | 0.010419825 | 5.22e-07 | 0 | 0.228 | 0.1609412
1-(2-methoxyethyl)pyridinium bis(trifluoromethylsulfonyl)amid | 293.15 | 0 | 0 | 0.005259172 | 0.039230423 | 0.052643111 | 0.054855541 | 0.032112157 | 0.010419825 | 5.22e-07 | 0 | 0.328 | 0.2637684
1-(2-methoxyethyl)pyridinium bis(trifluoromethylsulfonyl)amid | 298.15 | 0 | 0 | 0.005259172 | 0.039230423 | 0.052643111 | 0.054855541 | 0.032112157 | 0.010419825 | 5.22e-07 | 0 | 0.379 | 0.3210453
1-(2-methoxyethyl)pyridinium bis(trifluoromethylsulfonyl)amid | 303.15 | 0 | 0 | 0.005259172 | 0.039230423 | 0.052643111 | 0.054855541 | 0.032112157 | 0.010419825 | 5.22e-07 | 0 | 0.427 | 0.4023608
1-(2-methoxyethyl)pyridinium bis(trifluoromethylsulfonyl)amid | 313.15 | 0 | 0 | 0.005259172 | 0.039230423 | 0.052643111 | 0.054855541 | 0.032112157 | 0.010419825 | 5.22e-07 | 0 | 0.529 | 0.5909392
1-(2-methoxyethyl)pyridinium bis(trifluoromethylsulfonyl)amid | 323.15 | 0 | 0 | 0.005259172 | 0.039230423 | 0.052643111 | 0.054855541 | 0.032112157 | 0.010419825 | 5.22e-07 | 0 | 0.63 | 0.8222103
1-(2-methoxyethyl)pyridinium bis(trifluoromethylsulfonyl)amid | 333.15 | 0 | 0 | 0.005259172 | 0.039230423 | 0.052643111 | 0.054855541 | 0.032112157 | 0.010419825 | 5.22e-07 | 0 | 0.732 | 1.112175
1-(2-methoxyethyl)pyridinium bis(trifluoromethylsulfonyl)amid | 343.15 | 0 | 0 | 0.005259172 | 0.039230423 | 0.052643111 | 0.054855541 | 0.032112157 | 0.010419825 | 5.22e-07 | 0 | 0.835 | 1.44344
1-(2-methoxyethyl)pyridinium bis(trifluoromethylsulfonyl)amid | 353.15 | 0 | 0 | 0.005259172 | 0.039230423 | 0.052643111 | 0.054855541 | 0.032112157 | 0.010419825 | 5.22e-07 | 0 | 0.936 | 1.833849
1-(3-methoxypropyl)-1-methylpyrrolidinium bis((trifluoromethyl)sulfonyl)amid | 283.15 | 0 | 0 | 0.000475739 | 0.043859063 | 0.065472429 | 0.055098695 | 0.032426224 | 0.011637897 | 1.0969e-05 | 1e-09 | 0.178 | 0.09627382
1-(3-methoxypropyl)-1-methylpyrrolidinium bis((trifluoromethyl)sulfonyl)amid | 293.15 | 0 | 0 | 0.000475739 | 0.043859063 | 0.065472429 | 0.055098695 | 0.032426224 | 0.011637897 | 1.0969e-05 | 1e-09 | 0.241 | 0.1574118
1-(3-methoxypropyl)-1-methylpyrrolidinium bis((trifluoromethyl)sulfonyl)amid | 298.15 | 0 | 0 | 0.000475739 | 0.043859063 | 0.065472429 | 0.055098695 | 0.032426224 | 0.011637897 | 1.0969e-05 | 1e-09 | 0.273 | 0.1961105
1-(3-methoxypropyl)-1-methylpyrrolidinium bis((trifluoromethyl)sulfonyl)amid | 303.15 | 0 | 0 | 0.000475739 | 0.043859063 | 0.065472429 | 0.055098695 | 0.032426224 | 0.011637897 | 1.0969e-05 | 1e-09 | 0.306 | 0.2396364
1-(3-methoxypropyl)-1-methylpyrrolidinium bis((trifluoromethyl)sulfonyl)amid | 313.15 | 0 | 0 | 0.000475739 | 0.043859063 | 0.065472429 | 0.055098695 | 0.032426224 | 0.011637897 | 1.0969e-05 | 1e-09 | 0.377 | 0.3513027
1-(3-methoxypropyl)-1-methylpyrrolidinium bis((trifluoromethyl)sulfonyl)amid | 323.15 | 0 | 0 | 0.000475739 | 0.043859063 | 0.065472429 | 0.055098695 | 0.032426224 | 0.011637897 | 1.0969e-05 | 1e-09 | 0.451 | 0.4880175
1-(3-methoxypropyl)-1-methylpyrrolidinium bis((trifluoromethyl)sulfonyl)amid | 333.15 | 0 | 0 | 0.000475739 | 0.043859063 | 0.065472429 | 0.055098695 | 0.032426224 | 0.011637897 | 1.0969e-05 | 1e-09 | 0.528 | 0.6591711
1-(3-methoxypropyl)-1-methylpyrrolidinium bis((trifluoromethyl)sulfonyl)amid | 343.15 | 0 | 0 | 0.000475739 | 0.043859063 | 0.065472429 | 0.055098695 | 0.032426224 | 0.011637897 | 1.0969e-05 | 1e-09 | 0.595 | 0.8544399
1-(3-methoxypropyl)-1-methylpyrrolidinium bis((trifluoromethyl)sulfonyl)amid | 353.15 | 0 | 0 | 0.000475739 | 0.043859063 | 0.065472429 | 0.055098695 | 0.032426224 | 0.011637897 | 1.0969e-05 | 1e-09 | 0.678 | 1.0843
1-(3-methoxypropyl)pyridinium bis((trifluoromethyl)sulfonyl)amid | 283.15 | 0 | 0 | 0.005492452 | 0.036827344 | 0.06422705 | 0.054787987 | 0.032401402 | 0.011725 | 8.01e-06 | 1e-09 | 0.2 | 0.1064826
1-(3-methoxypropyl)pyridinium bis((trifluoromethyl)sulfonyl)amid | 293.15 | 0 | 0 | 0.005492452 | 0.036827344 | 0.06422705 | 0.054787987 | 0.032401402 | 0.011725 | 8.01e-06 | 1e-09 | 0.275 | 0.1751327
1-(3-methoxypropyl)pyridinium bis((trifluoromethyl)sulfonyl)amid | 298.15 | 0 | 0 | 0.005492452 | 0.036827344 | 0.06422705 | 0.054787987 | 0.032401402 | 0.011725 | 8.01e-06 | 1e-09 | 0.314 | 0.1960962
1-(3-methoxypropyl)pyridinium bis((trifluoromethyl)sulfonyl)amid | 303.15 | 0 | 0 | 0.005492452 | 0.036827344 | 0.06422705 | 0.054787987 | 0.032401402 | 0.011725 | 8.01e-06 | 1e-09 | 0.362 | 0.2679603
1-(3-methoxypropyl)pyridinium bis((trifluoromethyl)sulfonyl)amid | 313.15 | 0 | 0 | 0.005492452 | 0.036827344 | 0.06422705 | 0.054787987 | 0.032401402 | 0.011725 | 8.01e-06 | 1e-09 | 0.443 | 0.3946306
1-(3-methoxypropyl)pyridinium bis((trifluoromethyl)sulfonyl)amid | 323.15 | 0 | 0 | 0.005492452 | 0.036827344 | 0.06422705 | 0.054787987 | 0.032401402 | 0.011725 | 8.01e-06 | 1e-09 | 0.531 | 0.5503708
1-(3-methoxypropyl)pyridinium bis((trifluoromethyl)sulfonyl)amid | 333.15 | 0 | 0 | 0.005492452 | 0.036827344 | 0.06422705 | 0.054787987 | 0.032401402 | 0.011725 | 8.01e-06 | 1e-09 | 0.622 | 0.7460765
1-(3-methoxypropyl)pyridinium bis((trifluoromethyl)sulfonyl)amid | 343.15 | 0 | 0 | 0.005492452 | 0.036827344 | 0.06422705 | 0.054787987 | 0.032401402 | 0.011725 | 8.01e-06 | 1e-09 | 0.708 | 0.9701029
1-(3-methoxypropyl)pyridinium bis((trifluoromethyl)sulfonyl)amid | 353.15 | 0 | 0 | 0.005492452 | 0.036827344 | 0.06422705 | 0.054787987 | 0.032401402 | 0.011725 | 8.01e-06 | 1e-09 | 0.794 | 1.234599
3-(3-methoxypropyl)-1-methylimidazolium bis((trifluoromethyl)sulfonyl)amid | 283.15 | 1e-09 | 1.464e-06 | 0.006366876 | 0.035759404 | 0.064880144 | 0.057120693 | 0.032258166 | 0.012062345 | 2.5904e-05 | 3e-09 | 0.226 | 0.1003948
3-(3-methoxypropyl)-1-methylimidazolium bis((trifluoromethyl)sulfonyl)amid | 293.15 | 1e-09 | 1.464e-06 | 0.006366876 | 0.035759404 | 0.064880144 | 0.057120693 | 0.032258166 | 0.012062345 | 2.5904e-05 | 3e-09 | 0.315 | 0.1651116
3-(3-methoxypropyl)-1-methylimidazolium bis((trifluoromethyl)sulfonyl)amid | 298.15 | 1e-09 | 1.464e-06 | 0.006366876 | 0.035759404 | 0.064880144 | 0.057120693 | 0.032258166 | 0.012062345 | 2.5904e-05 | 3e-09 | 0.357 | 0.1827012
3-(3-methoxypropyl)-1-methylimidazolium bis((trifluoromethyl)sulfonyl)amid | 303.15 | 1e-09 | 1.464e-06 | 0.006366876 | 0.035759404 | 0.064880144 | 0.057120693 | 0.032258166 | 0.012062345 | 2.5904e-05 | 3e-09 | 0.405 | 0.2526167
3-(3-methoxypropyl)-1-methylimidazolium bis((trifluoromethyl)sulfonyl)amid | 313.15 | 1e-09 | 1.464e-06 | 0.006366876 | 0.035759404 | 0.064880144 | 0.057120693 | 0.032258166 | 0.012062345 | 2.5904e-05 | 3e-09 | 0.491 | 0.3720191
3-(3-methoxypropyl)-1-methylimidazolium bis((trifluoromethyl)sulfonyl)amid | 323.15 | 1e-09 | 1.464e-06 | 0.006366876 | 0.035759404 | 0.064880144 | 0.057120693 | 0.032258166 | 0.012062345 | 2.5904e-05 | 3e-09 | 0.579 | 0.5188185
3-(3-methoxypropyl)-1-methylimidazolium bis((trifluoromethyl)sulfonyl)amid | 333.15 | 1e-09 | 1.464e-06 | 0.006366876 | 0.035759404 | 0.064880144 | 0.057120693 | 0.032258166 | 0.012062345 | 2.5904e-05 | 3e-09 | 0.673 | 0.7032829
3-(3-methoxypropyl)-1-methylimidazolium bis((trifluoromethyl)sulfonyl)amid | 343.15 | 1e-09 | 1.464e-06 | 0.006366876 | 0.035759404 | 0.064880144 | 0.057120693 | 0.032258166 | 0.012062345 | 2.5904e-05 | 3e-09 | 0.764 | 0.9144339
3-(3-methoxypropyl)-1-methylimidazolium bis((trifluoromethyl)sulfonyl)amid | 353.15 | 1e-09 | 1.464e-06 | 0.006366876 | 0.035759404 | 0.064880144 | 0.057120693 | 0.032258166 | 0.012062345 | 2.5904e-05 | 3e-09 | 0.869 | 1.163722
1-(2-methoxyethyl)-3-methylimidazolium trifluoromethanesulfonat | 293 | 0 | 7.89e-07 | 0.005732866 | 0.038264343 | 0.043192717 | 0.036749249 | 0.010702097 | 0.025052098 | 0 | 0 | 0.36 | 0.3942796
1-methylpyridinium methylsulfat | 293.15 | 0 | 0 | 0.005790666 | 0.040052397 | 0.037409777 | 0.006056541 | 0.006753196 | 0.031928561 | 0.000160501 | 7e-09 | 0.287 | 0.3601516
1-methylpyridinium methylsulfat | 303.15 | 0 | 0 | 0.005790666 | 0.040052397 | 0.037409777 | 0.006056541 | 0.006753196 | 0.031928561 | 0.000160501 | 7e-09 | 0.45 | 0.5999511
1-methylpyridinium methylsulfat | 313.15 | 0 | 0 | 0.005790666 | 0.040052397 | 0.037409777 | 0.006056541 | 0.006753196 | 0.031928561 | 0.000160501 | 7e-09 | 0.683 | 0.954658
1-methylpyridinium methylsulfat | 323.15 | 0 | 0 | 0.005790666 | 0.040052397 | 0.037409777 | 0.006056541 | 0.006753196 | 0.031928561 | 0.000160501 | 7e-09 | 0.986 | 1.422967
1-methylpyridinium methylsulfat | 333.15 | 0 | 0 | 0.005790666 | 0.040052397 | 0.037409777 | 0.006056541 | 0.006753196 | 0.031928561 | 0.000160501 | 7e-09 | 1.357 | 2.049928
1-methylpyridinium methylsulfat | 343.15 | 0 | 0 | 0.005790666 | 0.040052397 | 0.037409777 | 0.006056541 | 0.006753196 | 0.031928561 | 0.000160501 | 7e-09 | 1.75 | 2.809127
2-hydroxy-N,N,N-trimethylethanaminium L-serinat | 298.15 | 1.7e-08 | 0.000539633 | 0.004961325 | 0.049567662 | 0.033107931 | 0.01246049 | 0.009890414 | 0.016553572 | 0.011549223 | 0.000939277 | 0.00093 | 0.101346
2-hydroxy-N,N,N-trimethylethanaminium L-serinat | 303.15 | 1.7e-08 | 0.000539633 | 0.004961325 | 0.049567662 | 0.033107931 | 0.01246049 | 0.009890414 | 0.016553572 | 0.011549223 | 0.000939277 | 0.00145 | 0.1307671
2-hydroxy-N,N,N-trimethylethanaminium L-serinat | 308.15 | 1.7e-08 | 0.000539633 | 0.004961325 | 0.049567662 | 0.033107931 | 0.01246049 | 0.009890414 | 0.016553572 | 0.011549223 | 0.000939277 | 0.00229 | 0.1674364
2-hydroxy-N,N,N-trimethylethanaminium L-serinat | 313.15 | 1.7e-08 | 0.000539633 | 0.004961325 | 0.049567662 | 0.033107931 | 0.01246049 | 0.009890414 | 0.016553572 | 0.011549223 | 0.000939277 | 0.00359 | 0.2126875
2-hydroxy-N,N,N-trimethylethanaminium L-serinat | 318.15 | 1.7e-08 | 0.000539633 | 0.004961325 | 0.049567662 | 0.033107931 | 0.01246049 | 0.009890414 | 0.016553572 | 0.011549223 | 0.000939277 | 0.00553 | 0.2629119
2-hydroxy-N,N,N-trimethylethanaminium L-serinat | 323.15 | 1.7e-08 | 0.000539633 | 0.004961325 | 0.049567662 | 0.033107931 | 0.01246049 | 0.009890414 | 0.016553572 | 0.011549223 | 0.000939277 | 0.00833 | 0.3230445
2-hydroxy-N,N,N-trimethylethanaminium L-serinat | 328.15 | 1.7e-08 | 0.000539633 | 0.004961325 | 0.049567662 | 0.033107931 | 0.01246049 | 0.009890414 | 0.016553572 | 0.011549223 | 0.000939277 | 0.01217 | 0.3922244
2-hydroxy-N,N,N-trimethylethanaminium L-serinat | 333.15 | 1.7e-08 | 0.000539633 | 0.004961325 | 0.049567662 | 0.033107931 | 0.01246049 | 0.009890414 | 0.016553572 | 0.011549223 | 0.000939277 | 0.01749 | 0.473458
2-hydroxy-N,N,N-trimethylethanaminium L-serinat | 338.15 | 1.7e-08 | 0.000539633 | 0.004961325 | 0.049567662 | 0.033107931 | 0.01246049 | 0.009890414 | 0.016553572 | 0.011549223 | 0.000939277 | 0.02664 | 0.5596067
2-hydroxy-N,N,N-trimethylethanaminium L-serinat | 343.15 | 1.7e-08 | 0.000539633 | 0.004961325 | 0.049567662 | 0.033107931 | 0.01246049 | 0.009890414 | 0.016553572 | 0.011549223 | 0.000939277 | 0.037 | 0.6585143
2-hydroxy-N,N,N-trimethylethanaminium L-serinat | 348.15 | 1.7e-08 | 0.000539633 | 0.004961325 | 0.049567662 | 0.033107931 | 0.01246049 | 0.009890414 | 0.016553572 | 0.011549223 | 0.000939277 | 0.0495 | 0.7678675
2-hydroxy-N,N,N-trimethylethanaminium L-serinat | 353.15 | 1.7e-08 | 0.000539633 | 0.004961325 | 0.049567662 | 0.033107931 | 0.01246049 | 0.009890414 | 0.016553572 | 0.011549223 | 0.000939277 | 0.0688 | 0.8915203
2-hydroxy-N,N,N-trimethylethanaminium glycinat | 298.15 | 1.7e-08 | 0.000539636 | 0.004856916 | 0.050010821 | 0.028865413 | 0.009401005 | 0.006282111 | 0.008025872 | 0.01670909 | 0.003188668 | 0.00677 | 0.09610276
2-hydroxy-N,N,N-trimethylethanaminium glycinat | 303.15 | 1.7e-08 | 0.000539636 | 0.004856916 | 0.050010821 | 0.028865413 | 0.009401005 | 0.006282111 | 0.008025872 | 0.01670909 | 0.003188668 | 0.0104 | 0.1254488
2-hydroxy-N,N,N-trimethylethanaminium glycinat | 308.15 | 1.7e-08 | 0.000539636 | 0.004856916 | 0.050010821 | 0.028865413 | 0.009401005 | 0.006282111 | 0.008025872 | 0.01670909 | 0.003188668 | 0.01468 | 0.1624443
2-hydroxy-N,N,N-trimethylethanaminium glycinat | 313.15 | 1.7e-08 | 0.000539636 | 0.004856916 | 0.050010821 | 0.028865413 | 0.009401005 | 0.006282111 | 0.008025872 | 0.01670909 | 0.003188668 | 0.02203 | 0.2086055
2-hydroxy-N,N,N-trimethylethanaminium glycinat | 318.15 | 1.7e-08 | 0.000539636 | 0.004856916 | 0.050010821 | 0.028865413 | 0.009401005 | 0.006282111 | 0.008025872 | 0.01670909 | 0.003188668 | 0.02921 | 0.2603664
2-hydroxy-N,N,N-trimethylethanaminium glycinat | 323.15 | 1.7e-08 | 0.000539636 | 0.004856916 | 0.050010821 | 0.028865413 | 0.009401005 | 0.006282111 | 0.008025872 | 0.01670909 | 0.003188668 | 0.0388 | 0.3229302
2-hydroxy-N,N,N-trimethylethanaminium glycinat | 328.15 | 1.7e-08 | 0.000539636 | 0.004856916 | 0.050010821 | 0.028865413 | 0.009401005 | 0.006282111 | 0.008025872 | 0.01670909 | 0.003188668 | 0.0497 | 0.3955646
2-hydroxy-N,N,N-trimethylethanaminium glycinat | 333.15 | 1.7e-08 | 0.000539636 | 0.004856916 | 0.050010821 | 0.028865413 | 0.009401005 | 0.006282111 | 0.008025872 | 0.01670909 | 0.003188668 | 0.0609 | 0.4815982
2-hydroxy-N,N,N-trimethylethanaminium glycinat | 338.15 | 1.7e-08 | 0.000539636 | 0.004856916 | 0.050010821 | 0.028865413 | 0.009401005 | 0.006282111 | 0.008025872 | 0.01670909 | 0.003188668 | 0.0781 | 0.5735764
2-hydroxy-N,N,N-trimethylethanaminium glycinat | 343.15 | 1.7e-08 | 0.000539636 | 0.004856916 | 0.050010821 | 0.028865413 | 0.009401005 | 0.006282111 | 0.008025872 | 0.01670909 | 0.003188668 | 0.0993 | 0.6799724
2-hydroxy-N,N,N-trimethylethanaminium glycinat | 348.15 | 1.7e-08 | 0.000539636 | 0.004856916 | 0.050010821 | 0.028865413 | 0.009401005 | 0.006282111 | 0.008025872 | 0.01670909 | 0.003188668 | 0.1219 | 0.7984539
2-hydroxy-N,N,N-trimethylethanaminium glycinat | 353.15 | 1.7e-08 | 0.000539636 | 0.004856916 | 0.050010821 | 0.028865413 | 0.009401005 | 0.006282111 | 0.008025872 | 0.01670909 | 0.003188668 | 0.1499 | 0.9333537
methanaminium format | 298.1 | 2.385e-06 | 0.01554699 | 0.004024685 | 0.012056525 | 0.007549095 | 0.006249435 | 0.003552915 | 0.00552442 | 0.016508294 | 0.001155337 | 4.38 | 1.527185
1-allyl-3-methylimidazolium chlorid | 298 | 1e-09 | 1.602e-06 | 0.006336948 | 0.038890231 | 0.031289274 | 0.011377994 | 0.000716678 | 0.0032198 | 0.023180785 | 4.164e-06 | 0.411 | 0.6492152
1-allyl-3-methylimidazolium chlorid | 308 | 1e-09 | 1.602e-06 | 0.006336948 | 0.038890231 | 0.031289274 | 0.011377994 | 0.000716678 | 0.0032198 | 0.023180785 | 4.164e-06 | 0.498 | 1.089959
1-allyl-3-methylimidazolium chlorid | 318 | 1e-09 | 1.602e-06 | 0.006336948 | 0.038890231 | 0.031289274 | 0.011377994 | 0.000716678 | 0.0032198 | 0.023180785 | 4.164e-06 | 0.618 | 1.725143
1-allyl-3-methylimidazolium chlorid | 328 | 1e-09 | 1.602e-06 | 0.006336948 | 0.038890231 | 0.031289274 | 0.011377994 | 0.000716678 | 0.0032198 | 0.023180785 | 4.164e-06 | 0.736 | 2.591863
1-allyl-3-methylimidazolium chlorid | 338 | 1e-09 | 1.602e-06 | 0.006336948 | 0.038890231 | 0.031289274 | 0.011377994 | 0.000716678 | 0.0032198 | 0.023180785 | 4.164e-06 | 0.862 | 3.721188
triethylammonium acetat | 297.8 | 3.32e-07 | 0.002492594 | 0.002573523 | 0.034627643 | 0.045760888 | 0.015145462 | 0.002947071 | 0.003397837 | 0.016061676 | 0.003052077 | 0.341 | 0.1728224
triethylammonium acetat | 308 | 3.32e-07 | 0.002492594 | 0.002573523 | 0.034627643 | 0.045760888 | 0.015145462 | 0.002947071 | 0.003397837 | 0.016061676 | 0.003052077 | 0.441 | 0.2891019
triethylammonium acetat | 318 | 3.32e-07 | 0.002492594 | 0.002573523 | 0.034627643 | 0.045760888 | 0.015145462 | 0.002947071 | 0.003397837 | 0.016061676 | 0.003052077 | 0.557 | 0.4590624
triethylammonium acetat | 327.9 | 3.32e-07 | 0.002492594 | 0.002573523 | 0.034627643 | 0.045760888 | 0.015145462 | 0.002947071 | 0.003397837 | 0.016061676 | 0.003052077 | 0.704 | 0.6916791
triethylammonium acetat | 337.9 | 3.32e-07 | 0.002492594 | 0.002573523 | 0.034627643 | 0.045760888 | 0.015145462 | 0.002947071 | 0.003397837 | 0.016061676 | 0.003052077 | 0.849 | 0.9955907
diethylammonium acetat | 298.15 | 0.000180515 | 0.005939928 | 0.004324192 | 0.02656137 | 0.035586125 | 0.014711125 | 0.002947149 | 0.003397838 | 0.016061676 | 0.003052077 | 0.3795 | 0.181409
ethylammonium acetat | 298.15 | 1.994e-06 | 0.014031789 | 0.00405534 | 0.013442914 | 0.022421431 | 0.013091342 | 0.0029472 | 0.003397838 | 0.016061676 | 0.003052077 | 0.222 | 0.2153326
1-ethyl-3-methylimidazolium L-valinat | 298.1 | 0 | 1.193e-06 | 0.006133423 | 0.03735411 | 0.058283215 | 0.027722853 | 0.003418491 | 0.006772765 | 0.015005769 | 0.003029891 | 0.0088 | 0.05277418
1-ethyl-3-methyl-1H-imidazol-3-ium L-leucinat | 298.1 | 0 | 1.193e-06 | 0.006130358 | 0.037515557 | 0.064418551 | 0.030960009 | 0.003615451 | 0.006996368 | 0.015077044 | 0.003090951 | 0.0081 | 0.03265422
2-methylpropylammonium format | 298.1 | 9.668e-06 | 0.013692882 | 0.003371753 | 0.011062031 | 0.029809059 | 0.015470996 | 0.003551147 | 0.005524419 | 0.016508294 | 0.001155337 | 0.0699 | 0.191401
2-hydroxyethylammonium lactat | 298.1 | 3.575e-06 | 0.013282436 | 0.00828934 | 0.018407693 | 0.01944106 | 0.015221823 | 0.008177334 | 0.014416344 | 0.012723232 | 0.000514359 | 0.0048 | 0.1039797
ethylammonium lactat | 298.1 | 1.994e-06 | 0.014031789 | 0.004056016 | 0.014329243 | 0.027264109 | 0.01507774 | 0.006034388 | 0.01170541 | 0.012704648 | 0.000514358 | 0.026 | 0.2365197
1-ethyl-3-methyl-1H-imidazolium L-isoleucinat | 298.1 | 0 | 1.193e-06 | 0.006133799 | 0.037318809 | 0.06237903 | 0.031567625 | 0.003392809 | 0.006466432 | 0.015278951 | 0.002980326 | 0.00069 | 0.02176389
N-ethyl-2-methoxy-N,N-dimethylethan-1-aminium trifluoro(perfluoroethyl)borat | 298.1 | 0 | 5.8e-08 | 0.001155433 | 0.043817683 | 0.041588377 | 0.04037905 | 0.037394892 | 0.004124296 | 0 | 0 | 0.38 | 0.6076507
2-methoxy-N-ethyl-N,N-dimethylethan-1-aminium trifluoro(trifluoromethyl)borat | 298.1 | 0 | 5.8e-08 | 0.001155433 | 0.04381767 | 0.040807487 | 0.022246623 | 0.043291904 | 0.004099115 | 0 | 0 | 0.25 | 0.9219456
diethanolammonium format | 278.15 | 6.408e-05 | 0.004751852 | 0.011506066 | 0.034962632 | 0.014178974 | 0.010616546 | 0.008098139 | 0.00996376 | 0.016531748 | 0.001155339 | 0.01 | 0.04995456
diethanolammonium format | 288.15 | 6.408e-05 | 0.004751852 | 0.011506066 | 0.034962632 | 0.014178974 | 0.010616546 | 0.008098139 | 0.00996376 | 0.016531748 | 0.001155339 | 0.026 | 0.1014644
diethanolammonium format | 298.15 | 6.408e-05 | 0.004751852 | 0.011506066 | 0.034962632 | 0.014178974 | 0.010616546 | 0.008098139 | 0.00996376 | 0.016531748 | 0.001155339 | 0.055 | 0.1928568
diethanolammonium format | 308.15 | 6.408e-05 | 0.004751852 | 0.011506066 | 0.034962632 | 0.014178974 | 0.010616546 | 0.008098139 | 0.00996376 | 0.016531748 | 0.001155339 | 0.106 | 0.3341821
diethanolammonium format | 318.15 | 6.408e-05 | 0.004751852 | 0.011506066 | 0.034962632 | 0.014178974 | 0.010616546 | 0.008098139 | 0.00996376 | 0.016531748 | 0.001155339 | 0.187 | 0.5477118
diethanolammonium format | 328.15 | 6.408e-05 | 0.004751852 | 0.011506066 | 0.034962632 | 0.014178974 | 0.010616546 | 0.008098139 | 0.00996376 | 0.016531748 | 0.001155339 | 0.307 | 0.8487369
diethanolammonium format | 338.15 | 6.408e-05 | 0.004751852 | 0.011506066 | 0.034962632 | 0.014178974 | 0.010616546 | 0.008098139 | 0.00996376 | 0.016531748 | 0.001155339 | 0.453 | 1.2525
diethanolammonium format | 348.15 | 6.408e-05 | 0.004751852 | 0.011506066 | 0.034962632 | 0.014178974 | 0.010616546 | 0.008098139 | 0.00996376 | 0.016531748 | 0.001155339 | 0.69 | 1.771045
N,N,N-triethyl-1-decanaminium 1,1,1-trifluoro-N-[(trifluoromethyl)sulfonyl]methanesulfonamid | 298.45 | 0 | 7.7e-08 | 0.001120703 | 0.041129319 | 0.086743389 | 0.084541191 | 0.029720249 | 0.009658336 | 2.36e-07 | 0 | 0.046 | 0.0583429
N,N,N-triethyl-1-decanaminium 1,1,1-trifluoro-N-[(trifluoromethyl)sulfonyl]methanesulfonamid | 303.05 | 0 | 7.7e-08 | 0.001120703 | 0.041129319 | 0.086743389 | 0.084541191 | 0.029720249 | 0.009658336 | 2.36e-07 | 0 | 0.059 | 0.07157111
N,N,N-triethyl-1-decanaminium 1,1,1-trifluoro-N-[(trifluoromethyl)sulfonyl]methanesulfonamid | 307.75 | 0 | 7.7e-08 | 0.001120703 | 0.041129319 | 0.086743389 | 0.084541191 | 0.029720249 | 0.009658336 | 2.36e-07 | 0 | 0.075 | 0.08725875
N,N,N-triethyl-1-decanaminium 1,1,1-trifluoro-N-[(trifluoromethyl)sulfonyl]methanesulfonamid | 348.15 | 0 | 7.7e-08 | 0.001120703 | 0.041129319 | 0.086743389 | 0.084541191 | 0.029720249 | 0.009658336 | 2.36e-07 | 0 | 0.367 | 0.2958901
N,N,N-triethyl-1-decanaminium 1,1,1-trifluoro-N-[(trifluoromethyl)sulfonyl]methanesulfonamid | 368.35 | 0 | 7.7e-08 | 0.001120703 | 0.041129319 | 0.086743389 | 0.084541191 | 0.029720249 | 0.009658336 | 2.36e-07 | 0 | 0.59 | 0.4553823
3-butyl-1-ethyl-1H-imidazolium trifluoromethanesulfonate | 298.1 | 4.25714e-10 | 1.16e-06 | 0.005999984 | 0.029820524 | 0.060819009 | 0.046091063 | 0.007709688 | 0.024031073 | 0 | 0 | 0.27 | 0.3678735
trihexyl(tetradecyl)phosphonium tris(pentafluoroethyl)trifluorophosphat | 298.6 | 0 | 0 | 7.5322e-05 | 0.031232229 | 0.200247472 | 0.210440644 | 0.021669555 | 8.6773e-05 | 7e-09 | 0 | 0.012 | 0.01715681
trihexyl(tetradecyl)phosphonium tris(pentafluoroethyl)trifluorophosphat | 303.7 | 0 | 0 | 7.5322e-05 | 0.031232229 | 0.200247472 | 0.210440644 | 0.021669555 | 8.6773e-05 | 7e-09 | 0 | 0.016 | 0.02030927
trihexyl(tetradecyl)phosphonium tris(pentafluoroethyl)trifluorophosphat | 308.6 | 0 | 0 | 7.5322e-05 | 0.031232229 | 0.200247472 | 0.210440644 | 0.021669555 | 8.6773e-05 | 7e-09 | 0 | 0.019 | 0.02391888
trihexyl(tetradecyl)phosphonium tris(pentafluoroethyl)trifluorophosphat | 313.4 | 0 | 0 | 7.5322e-05 | 0.031232229 | 0.200247472 | 0.210440644 | 0.021669555 | 8.6773e-05 | 7e-09 | 0 | 0.024 | 0.02802192
trihexyl(tetradecyl)phosphonium tris(pentafluoroethyl)trifluorophosphat | 318.4 | 0 | 0 | 7.5322e-05 | 0.031232229 | 0.200247472 | 0.210440644 | 0.021669555 | 8.6773e-05 | 7e-09 | 0 | 0.03 | 0.03224262
trihexyl(tetradecyl)phosphonium tris(pentafluoroethyl)trifluorophosphat | 323.4 | 0 | 0 | 7.5322e-05 | 0.031232229 | 0.200247472 | 0.210440644 | 0.021669555 | 8.6773e-05 | 7e-09 | 0 | 0.038 | 0.03695141
trihexyl(tetradecyl)phosphonium tris(pentafluoroethyl)trifluorophosphat | 328.5 | 0 | 0 | 7.5322e-05 | 0.031232229 | 0.200247472 | 0.210440644 | 0.021669555 | 8.6773e-05 | 7e-09 | 0 | 0.046 | 0.04201494
trihexyl(tetradecyl)phosphonium tris(pentafluoroethyl)trifluorophosphat | 333.3 | 0 | 0 | 7.5322e-05 | 0.031232229 | 0.200247472 | 0.210440644 | 0.021669555 | 8.6773e-05 | 7e-09 | 0 | 0.055 | 0.04758882
trihexyl(tetradecyl)phosphonium tris(pentafluoroethyl)trifluorophosphat | 338.4 | 0 | 0 | 7.5322e-05 | 0.031232229 | 0.200247472 | 0.210440644 | 0.021669555 | 8.6773e-05 | 7e-09 | 0 | 0.066 | 0.05315616
trihexyl(tetradecyl)phosphonium tris(pentafluoroethyl)trifluorophosphat | 343.3 | 0 | 0 | 7.5322e-05 | 0.031232229 | 0.200247472 | 0.210440644 | 0.021669555 | 8.6773e-05 | 7e-09 | 0 | 0.074 | 0.05920146
trihexyl(tetradecyl)phosphonium tris(pentafluoroethyl)trifluorophosphat | 348.4 | 0 | 0 | 7.5322e-05 | 0.031232229 | 0.200247472 | 0.210440644 | 0.021669555 | 8.6773e-05 | 7e-09 | 0 | 0.093 | 0.06553745
trihexyl(tetradecyl)phosphonium tris(pentafluoroethyl)trifluorophosphat | 353.4 | 0 | 0 | 7.5322e-05 | 0.031232229 | 0.200247472 | 0.210440644 | 0.021669555 | 8.6773e-05 | 7e-09 | 0 | 0.102 | 0.07234436
trihexyl(tetradecyl)phosphonium tris(pentafluoroethyl)trifluorophosphat | 358.4 | 0 | 0 | 7.5322e-05 | 0.031232229 | 0.200247472 | 0.210440644 | 0.021669555 | 8.6773e-05 | 7e-09 | 0 | 0.124 | 0.07920166
trihexyl(tetradecyl)phosphonium tris(pentafluoroethyl)trifluorophosphat | 363.7 | 0 | 0 | 7.5322e-05 | 0.031232229 | 0.200247472 | 0.210440644 | 0.021669555 | 8.6773e-05 | 7e-09 | 0 | 0.143 | 0.08627911
1-ethylpyridinium dicyanamid | 298.15 | 0 | 0 | 0.005304952 | 0.035758355 | 0.037035755 | 0.017247761 | 0.009981041 | 0.02187522 | 0.00179868 | 0 | 1.718 | 3.069528
1-ethylpyridinium dicyanamid | 303.15 | 0 | 0 | 0.005304952 | 0.035758355 | 0.037035755 | 0.017247761 | 0.009981041 | 0.02187522 | 0.00179868 | 0 | 1.959 | 2.769481
1-ethylpyridinium dicyanamid | 308.15 | 0 | 0 | 0.005304952 | 0.035758355 | 0.037035755 | 0.017247761 | 0.009981041 | 0.02187522 | 0.00179868 | 0 | 2.276 | 3.426218
1-ethylpyridinium dicyanamid | 313.15 | 0 | 0 | 0.005304952 | 0.035758355 | 0.037035755 | 0.017247761 | 0.009981041 | 0.02187522 | 0.00179868 | 0 | 2.641 | 4.209727
1-ethylpyridinium dicyanamid | 318.15 | 0 | 0 | 0.005304952 | 0.035758355 | 0.037035755 | 0.017247761 | 0.009981041 | 0.02187522 | 0.00179868 | 0 | 3.009 | 5.05259
1-ethylpyridinium dicyanamid | 323.15 | 0 | 0 | 0.005304952 | 0.035758355 | 0.037035755 | 0.017247761 | 0.009981041 | 0.02187522 | 0.00179868 | 0 | 3.436 | 6.032834
1-ethylpyridinium dicyanamid | 328.15 | 0 | 0 | 0.005304952 | 0.035758355 | 0.037035755 | 0.017247761 | 0.009981041 | 0.02187522 | 0.00179868 | 0 | 3.899 | 7.129684
1-ethylpyridinium dicyanamid | 333.15 | 0 | 0 | 0.005304952 | 0.035758355 | 0.037035755 | 0.017247761 | 0.009981041 | 0.02187522 | 0.00179868 | 0 | 4.353 | 8.383864
1-ethylpyridinium dicyanamid | 338.15 | 0 | 0 | 0.005304952 | 0.035758355 | 0.037035755 | 0.017247761 | 0.009981041 | 0.02187522 | 0.00179868 | 0 | 4.855 | 9.681568
3-ethyl-1-methyl-1H-imidazol-3-ium L-threoninat | 298.1 | 0 | 1.184e-06 | 0.006356641 | 0.039338303 | 0.053099803 | 0.019928242 | 0.006429445 | 0.013883598 | 0.012496414 | 0.001278808 | 0.01 | 0.1201547
3-ethyl-1-methylimidazolium (S)-2-hydroxypropanoat | 278.15 | 0 | 1.194e-06 | 0.006129268 | 0.035507473 | 0.048252706 | 0.018522706 | 0.006034428 | 0.01170541 | 0.012704648 | 0.000514358 | 0.04 | 0.1105131
3-ethyl-1-methylimidazolium (S)-2-hydroxypropanoat | 288.15 | 0 | 1.194e-06 | 0.006129268 | 0.035507473 | 0.048252706 | 0.018522706 | 0.006034428 | 0.01170541 | 0.012704648 | 0.000514358 | 0.092 | 0.2029221
3-ethyl-1-methylimidazolium (S)-2-hydroxypropanoat | 298.15 | 0 | 1.194e-06 | 0.006129268 | 0.035507473 | 0.048252706 | 0.018522706 | 0.006034428 | 0.01170541 | 0.012704648 | 0.000514358 | 0.189 | 0.321717
3-ethyl-1-methylimidazolium (S)-2-hydroxypropanoat | 308.15 | 0 | 1.194e-06 | 0.006129268 | 0.035507473 | 0.048252706 | 0.018522706 | 0.006034428 | 0.01170541 | 0.012704648 | 0.000514358 | 0.289 | 0.5640033
3-ethyl-1-methylimidazolium (S)-2-hydroxypropanoat | 318.15 | 0 | 1.194e-06 | 0.006129268 | 0.035507473 | 0.048252706 | 0.018522706 | 0.006034428 | 0.01170541 | 0.012704648 | 0.000514358 | 0.389 | 0.8615794
3-ethyl-1-methylimidazolium (S)-2-hydroxypropanoat | 328.15 | 0 | 1.194e-06 | 0.006129268 | 0.035507473 | 0.048252706 | 0.018522706 | 0.006034428 | 0.01170541 | 0.012704648 | 0.000514358 | 0.513 | 1.254378
3-ethyl-1-methylimidazolium (S)-2-hydroxypropanoat | 338.15 | 0 | 1.194e-06 | 0.006129268 | 0.035507473 | 0.048252706 | 0.018522706 | 0.006034428 | 0.01170541 | 0.012704648 | 0.000514358 | 0.65 | 1.751324
3-ethyl-1-methylimidazolium (S)-2-hydroxypropanoat | 348.15 | 0 | 1.194e-06 | 0.006129268 | 0.035507473 | 0.048252706 | 0.018522706 | 0.006034428 | 0.01170541 | 0.012704648 | 0.000514358 | 0.788 | 2.357185
3-ethyl-1-methylimidazolium (S)-2-hydroxypropanoat | 358.15 | 0 | 1.194e-06 | 0.006129268 | 0.035507473 | 0.048252706 | 0.018522706 | 0.006034428 | 0.01170541 | 0.012704648 | 0.000514358 | 0.925 | 3.083816
3-ethyl-1-methyl-1H-imidazolium L-serinat | 298.1 | 0 | 1.191e-06 | 0.00630331 | 0.038839658 | 0.049366353 | 0.016019599 | 0.007696721 | 0.014214169 | 0.011535266 | 0.000939276 | 0.065 | 0.1863148
3-ethyl-1-methyl-1H-imidazolium L-serinat | 303.15 | 0 | 1.191e-06 | 0.00630331 | 0.038839658 | 0.049366353 | 0.016019599 | 0.007696721 | 0.014214169 | 0.011535266 | 0.000939276 | 0.0878 | 0.2855463
3-ethyl-1-methyl-1H-imidazolium L-serinat | 308.15 | 0 | 1.191e-06 | 0.00630331 | 0.038839658 | 0.049366353 | 0.016019599 | 0.007696721 | 0.014214169 | 0.011535266 | 0.000939276 | 0.121 | 0.3609485
3-ethyl-1-methyl-1H-imidazolium L-serinat | 313.15 | 0 | 1.191e-06 | 0.00630331 | 0.038839658 | 0.049366353 | 0.016019599 | 0.007696721 | 0.014214169 | 0.011535266 | 0.000939276 | 0.158 | 0.4528288
3-ethyl-1-methyl-1H-imidazolium L-serinat | 318.15 | 0 | 1.191e-06 | 0.00630331 | 0.038839658 | 0.049366353 | 0.016019599 | 0.007696721 | 0.014214169 | 0.011535266 | 0.000939276 | 0.204 | 0.5536231
3-ethyl-1-methyl-1H-imidazolium L-serinat | 323.15 | 0 | 1.191e-06 | 0.00630331 | 0.038839658 | 0.049366353 | 0.016019599 | 0.007696721 | 0.014214169 | 0.011535266 | 0.000939276 | 0.258 | 0.6729986
3-ethyl-1-methyl-1H-imidazolium L-serinat | 328.15 | 0 | 1.191e-06 | 0.00630331 | 0.038839658 | 0.049366353 | 0.016019599 | 0.007696721 | 0.014214169 | 0.011535266 | 0.000939276 | 0.329 | 0.8089169
3-ethyl-1-methyl-1H-imidazolium L-serinat | 333.15 | 0 | 1.191e-06 | 0.00630331 | 0.038839658 | 0.049366353 | 0.016019599 | 0.007696721 | 0.014214169 | 0.011535266 | 0.000939276 | 0.412 | 0.9669397
3-ethyl-1-methyl-1H-imidazolium L-serinat | 338.15 | 0 | 1.191e-06 | 0.00630331 | 0.038839658 | 0.049366353 | 0.016019599 | 0.007696721 | 0.014214169 | 0.011535266 | 0.000939276 | 0.498 | 1.132987
diethylmethylammonium methanesulfonat | 298.1 | 2.1259e-05 | 0.002572914 | 0.00267024 | 0.038148859 | 0.042464031 | 0.008640989 | 0.006753105 | 0.031928561 | 0.000160501 | 7e-09 | 0.355 | 0.2585386
diethylmethylammonium methanesulfonat | 352.8 | 2.1259e-05 | 0.002572914 | 0.00267024 | 0.038148859 | 0.042464031 | 0.008640989 | 0.006753105 | 0.031928561 | 0.000160501 | 7e-09 | 1.23 | 1.550462
diethylmethylammonium methanesulfonat | 373.1 | 2.1259e-05 | 0.002572914 | 0.00267024 | 0.038148859 | 0.042464031 | 0.008640989 | 0.006753105 | 0.031928561 | 0.000160501 | 7e-09 | 1.61 | 2.590044
diethylmethylammonium trifluoromethanesulfonat | 298.1 | 2.1259e-05 | 0.002572914 | 0.002670245 | 0.03583593 | 0.032262913 | 0.033163789 | 0.007704842 | 0.024031071 | 0 | 0 | 0.769 | 0.6451451
diethylmethylammonium trifluoromethanesulfonat | 303 | 2.1259e-05 | 0.002572914 | 0.002670245 | 0.03583593 | 0.032262913 | 0.033163789 | 0.007704842 | 0.024031071 | 0 | 0 | 0.833 | 0.8104885
diethylmethylammonium trifluoromethanesulfonat | 323 | 2.1259e-05 | 0.002572914 | 0.002670245 | 0.03583593 | 0.032262913 | 0.033163789 | 0.007704842 | 0.024031071 | 0 | 0 | 1.45 | 1.821135
diethylmethylammonium trifluoromethanesulfonat | 343 | 2.1259e-05 | 0.002572914 | 0.002670245 | 0.03583593 | 0.032262913 | 0.033163789 | 0.007704842 | 0.024031071 | 0 | 0 | 2.15 | 3.445286
diethylmethylammonium trifluoromethanesulfonat | 363 | 2.1259e-05 | 0.002572914 | 0.002670245 | 0.03583593 | 0.032262913 | 0.033163789 | 0.007704842 | 0.024031071 | 0 | 0 | 3.15 | 5.734255
1-ethyl-3-methyl-1H-imidazolium tricyanomethanid | 298 | 0 | 1.193e-06 | 0.006128591 | 0.034571385 | 0.040627861 | 0.026807808 | 0.020780822 | 0.017801109 | 0 | 0 | 0.76 | 3.395605
1-ethyl-3-methyl-1H-imidazolium tricyanomethanid | 303 | 0 | 1.193e-06 | 0.006128591 | 0.034571385 | 0.040627861 | 0.026807808 | 0.020780822 | 0.017801109 | 0 | 0 | 0.93 | 2.894018
1-ethyl-3-methyl-1H-imidazolium tricyanomethanid | 313 | 0 | 1.193e-06 | 0.006128591 | 0.034571385 | 0.040627861 | 0.026807808 | 0.020780822 | 0.017801109 | 0 | 0 | 1.25 | 4.277864
1-ethyl-3-methyl-1H-imidazolium tricyanomethanid | 323 | 0 | 1.193e-06 | 0.006128591 | 0.034571385 | 0.040627861 | 0.026807808 | 0.020780822 | 0.017801109 | 0 | 0 | 1.73 | 5.985105
1-ethyl-3-methyl-1H-imidazolium tricyanomethanid | 333 | 0 | 1.193e-06 | 0.006128591 | 0.034571385 | 0.040627861 | 0.026807808 | 0.020780822 | 0.017801109 | 0 | 0 | 2.12 | 8.136954
ethylammonium glycolat | 298.1 | 1.994e-06 | 0.014031788 | 0.004053328 | 0.014676436 | 0.022523783 | 0.010010371 | 0.00548476 | 0.012533076 | 0.012840619 | 0.000337937 | 0.0864 | 0.3762633
ethylammonium format | 298.1 | 1.994e-06 | 0.014031789 | 0.004055338 | 0.013392494 | 0.015667489 | 0.008379995 | 0.003552947 | 0.00552442 | 0.016508294 | 0.001155337 | 1.216 | 0.6945563
ethylammonium hydrogen sulfat | 298.1 | 1.859e-06 | 0.015299522 | 0.006310317 | 0.014422293 | 0.014567421 | 0.00510129 | 0.008384261 | 0.032479119 | 0.000120419 | 2e-09 | 0.44 | 0.4057914
2-methylpyridinium trifluoroacetat | 298.25 | 0 | 0.003612349 | 0.004104544 | 0.032197328 | 0.029283414 | 0.027612791 | 0.007032081 | 0.013844244 | 0.006222806 | 1.737e-06 | 0.292 | 0.7072542
2-methylpyridinium trifluoroacetat | 303.05 | 0 | 0.003612349 | 0.004104544 | 0.032197328 | 0.029283414 | 0.027612791 | 0.007032081 | 0.013844244 | 0.006222806 | 1.737e-06 | 0.346 | 1.1606
2-methylpyridinium trifluoroacetat | 323.45 | 0 | 0.003612349 | 0.004104544 | 0.032197328 | 0.029283414 | 0.027612791 | 0.007032081 | 0.013844244 | 0.006222806 | 1.737e-06 | 0.74 | 2.683623
2-methylpyridinium trifluoroacetat | 333.05 | 0 | 0.003612349 | 0.004104544 | 0.032197328 | 0.029283414 | 0.027612791 | 0.007032081 | 0.013844244 | 0.006222806 | 1.737e-06 | 0.94 | 3.824715
2-methylpyridinium trifluoroacetat | 342.85 | 0 | 0.003612349 | 0.004104544 | 0.032197328 | 0.029283414 | 0.027612791 | 0.007032081 | 0.013844244 | 0.006222806 | 1.737e-06 | 1.19 | 5.19283
2-methylpyridinium trifluoroacetat | 352.85 | 0 | 0.003612349 | 0.004104544 | 0.032197328 | 0.029283414 | 0.027612791 | 0.007032081 | 0.013844244 | 0.006222806 | 1.737e-06 | 1.54 | 6.876191
2-methylpyridinium trifluoroacetat | 362.65 | 0 | 0.003612349 | 0.004104544 | 0.032197328 | 0.029283414 | 0.027612791 | 0.007032081 | 0.013844244 | 0.006222806 | 1.737e-06 | 1.86 | 8.800081
2-methylpyridinium bis(trifluoromethanesulfonyl)imid | 298.85 | 0 | 0.003612349 | 0.004104952 | 0.033055079 | 0.040000281 | 0.050796849 | 0.029754708 | 0.009658349 | 2.36e-07 | 0 | 0.337 | 0.4964706
2-methylpyridinium bis(trifluoromethanesulfonyl)imid | 317.65 | 0 | 0.003612349 | 0.004104952 | 0.033055079 | 0.040000281 | 0.050796849 | 0.029754708 | 0.009658349 | 2.36e-07 | 0 | 0.688 | 1.060019
2-methylpyridinium bis(trifluoromethanesulfonyl)imid | 323.75 | 0 | 0.003612349 | 0.004104952 | 0.033055079 | 0.040000281 | 0.050796849 | 0.029754708 | 0.009658349 | 2.36e-07 | 0 | 0.855 | 1.257331
2-methylpyridinium bis(trifluoromethanesulfonyl)imid | 343.35 | 0 | 0.003612349 | 0.004104952 | 0.033055079 | 0.040000281 | 0.050796849 | 0.029754708 | 0.009658349 | 2.36e-07 | 0 | 1.49 | 2.268782
ethylammonium propionat | 298.1 | 1.994e-06 | 0.014031789 | 0.004055336 | 0.013396931 | 0.026957356 | 0.018279015 | 0.003095379 | 0.003376597 | 0.015570329 | 0.003083868 | 0.0872 | 0.1213888
1-propylpyridinium dicyanamid | 298.15 | 0 | 0 | 0.005251009 | 0.0333531 | 0.045734673 | 0.020974075 | 0.009979913 | 0.02187522 | 0.00179868 | 0 | 1.308 | 2.030595
1-propylpyridinium dicyanamid | 303.15 | 0 | 0 | 0.005251009 | 0.0333531 | 0.045734673 | 0.020974075 | 0.009979913 | 0.02187522 | 0.00179868 | 0 | 1.508 | 1.95638
1-propylpyridinium dicyanamid | 308.15 | 0 | 0 | 0.005251009 | 0.0333531 | 0.045734673 | 0.020974075 | 0.009979913 | 0.02187522 | 0.00179868 | 0 | 1.766 | 2.417273
1-propylpyridinium dicyanamid | 313.15 | 0 | 0 | 0.005251009 | 0.0333531 | 0.045734673 | 0.020974075 | 0.009979913 | 0.02187522 | 0.00179868 | 0 | 2.073 | 2.966456
1-propylpyridinium dicyanamid | 318.15 | 0 | 0 | 0.005251009 | 0.0333531 | 0.045734673 | 0.020974075 | 0.009979913 | 0.02187522 | 0.00179868 | 0 | 2.441 | 3.556568
1-propylpyridinium dicyanamid | 323.15 | 0 | 0 | 0.005251009 | 0.0333531 | 0.045734673 | 0.020974075 | 0.009979913 | 0.02187522 | 0.00179868 | 0 | 2.809 | 4.24214
1-propylpyridinium dicyanamid | 328.15 | 0 | 0 | 0.005251009 | 0.0333531 | 0.045734673 | 0.020974075 | 0.009979913 | 0.02187522 | 0.00179868 | 0 | 3.215 | 5.008482
1-propylpyridinium dicyanamid | 333.15 | 0 | 0 | 0.005251009 | 0.0333531 | 0.045734673 | 0.020974075 | 0.009979913 | 0.02187522 | 0.00179868 | 0 | 3.637 | 5.883906
1-propylpyridinium dicyanamid | 338.15 | 0 | 0 | 0.005251009 | 0.0333531 | 0.045734673 | 0.020974075 | 0.009979913 | 0.02187522 | 0.00179868 | 0 | 4.077 | 6.788893
1-methyl-3-propylimidazolium L-serinat | 298.15 | 0 | 9.72e-07 | 0.006180417 | 0.036737027 | 0.058026223 | 0.019758239 | 0.007695955 | 0.014214168 | 0.011535266 | 0.000939276 | 0.0137 | 0.1228324
1-methyl-3-propylimidazolium L-serinat | 303.15 | 0 | 9.72e-07 | 0.006180417 | 0.036737027 | 0.058026223 | 0.019758239 | 0.007695955 | 0.014214168 | 0.011535266 | 0.000939276 | 0.0234 | 0.2013031
1-methyl-3-propylimidazolium L-serinat | 308.15 | 0 | 9.72e-07 | 0.006180417 | 0.036737027 | 0.058026223 | 0.019758239 | 0.007695955 | 0.014214168 | 0.011535266 | 0.000939276 | 0.0383 | 0.2542145
1-methyl-3-propylimidazolium L-serinat | 313.15 | 0 | 9.72e-07 | 0.006180417 | 0.036737027 | 0.058026223 | 0.019758239 | 0.007695955 | 0.014214168 | 0.011535266 | 0.000939276 | 0.0571 | 0.3186286
1-methyl-3-propylimidazolium L-serinat | 318.15 | 0 | 9.72e-07 | 0.006180417 | 0.036737027 | 0.058026223 | 0.019758239 | 0.007695955 | 0.014214168 | 0.011535266 | 0.000939276 | 0.0841 | 0.3892299
1-methyl-3-propylimidazolium L-serinat | 323.15 | 0 | 9.72e-07 | 0.006180417 | 0.036737027 | 0.058026223 | 0.019758239 | 0.007695955 | 0.014214168 | 0.011535266 | 0.000939276 | 0.116 | 0.4727781
1-methyl-3-propylimidazolium L-serinat | 328.15 | 0 | 9.72e-07 | 0.006180417 | 0.036737027 | 0.058026223 | 0.019758239 | 0.007695955 | 0.014214168 | 0.011535266 | 0.000939276 | 0.159 | 0.5678306
1-methyl-3-propylimidazolium L-serinat | 333.15 | 0 | 9.72e-07 | 0.006180417 | 0.036737027 | 0.058026223 | 0.019758239 | 0.007695955 | 0.014214168 | 0.011535266 | 0.000939276 | 0.214 | 0.678259
1-methyl-3-propylimidazolium L-serinat | 338.15 | 0 | 9.72e-07 | 0.006180417 | 0.036737027 | 0.058026223 | 0.019758239 | 0.007695955 | 0.014214168 | 0.011535266 | 0.000939276 | 0.282 | 0.7942158
ethylammonium butyrat | 298.1 | 1.994e-06 | 0.014031789 | 0.004055335 | 0.01339136 | 0.032509255 | 0.022701759 | 0.003502875 | 0.003135697 | 0.015627534 | 0.003030928 | 0.103 | 0.03895046
1-butyl-1-methylpyrrolidinium tris(pentafluoroethyl)trifluorophosphat | 298.1 | 0 | 0 | 0.000318742 | 0.039888688 | 0.056324129 | 0.11318435 | 0.021744796 | 8.6802e-05 | 7e-09 | 0 | 0.113 | 0.3223498
1-butyl-1-methylpyrrolidinium tris(pentafluoroethyl)trifluorophosphat | 303 | 0 | 0 | 0.000318742 | 0.039888688 | 0.056324129 | 0.11318435 | 0.021744796 | 8.6802e-05 | 7e-09 | 0 | 0.146 | 0.3853077
1-butyl-1-methylpyrrolidinium tris(pentafluoroethyl)trifluorophosphat | 308.1 | 0 | 0 | 0.000318742 | 0.039888688 | 0.056324129 | 0.11318435 | 0.021744796 | 8.6802e-05 | 7e-09 | 0 | 0.186 | 0.4580889
1-butyl-1-methylpyrrolidinium tris(pentafluoroethyl)trifluorophosphat | 313 | 0 | 0 | 0.000318742 | 0.039888688 | 0.056324129 | 0.11318435 | 0.021744796 | 8.6802e-05 | 7e-09 | 0 | 0.23 | 0.5415894
1-butyl-1-methylpyrrolidinium tris(pentafluoroethyl)trifluorophosphat | 318.1 | 0 | 0 | 0.000318742 | 0.039888688 | 0.056324129 | 0.11318435 | 0.021744796 | 8.6802e-05 | 7e-09 | 0 | 0.273 | 0.6282242
1-butyl-1-methylpyrrolidinium tris(pentafluoroethyl)trifluorophosphat | 323 | 0 | 0 | 0.000318742 | 0.039888688 | 0.056324129 | 0.11318435 | 0.021744796 | 8.6802e-05 | 7e-09 | 0 | 0.332 | 0.725651
1-butylpyridinium trifluoroacetat | 298.15 | 0 | 0 | 0.005167473 | 0.032947223 | 0.0510278 | 0.036529649 | 0.007035575 | 0.013844245 | 0.006222806 | 1.737e-06 | 0.26 | 0.3680483
N,N-diethyl-2-methoxy-N-methylethan-1-aminium trifluoro(perfluoroethyl)borat | 298.1 | 6.05733e-12 | 1.65e-08 | 0.000656577 | 0.043610616 | 0.04832318 | 0.041496998 | 0.037052078 | 0.004243197 | 0 | 0 | 0.32 | 0.5720796
tetrabutylphosphonium L-prolinat | 298.15 | 0 | 2e-09 | 0.00010521 | 0.031479642 | 0.129320071 | 0.056927363 | 0.004259619 | 0.007302472 | 0.014663629 | 0.002716627 | 0.0073 | 0.01131819
tetrabutylphosphonium L-prolinat | 303.15 | 0 | 2e-09 | 0.00010521 | 0.031479642 | 0.129320071 | 0.056927363 | 0.004259619 | 0.007302472 | 0.014663629 | 0.002716627 | 0.01 | 0.01433989
tetrabutylphosphonium L-prolinat | 313.15 | 0 | 2e-09 | 0.00010521 | 0.031479642 | 0.129320071 | 0.056927363 | 0.004259619 | 0.007302472 | 0.014663629 | 0.002716627 | 0.02 | 0.02252519
tetrabutylphosphonium L-prolinat | 323.15 | 0 | 2e-09 | 0.00010521 | 0.031479642 | 0.129320071 | 0.056927363 | 0.004259619 | 0.007302472 | 0.014663629 | 0.002716627 | 0.035 | 0.03320439
tetrabutylphosphonium L-prolinat | 333.15 | 0 | 2e-09 | 0.00010521 | 0.031479642 | 0.129320071 | 0.056927363 | 0.004259619 | 0.007302472 | 0.014663629 | 0.002716627 | 0.058 | 0.04735123
tetrabutylphosphonium L-prolinat | 343.15 | 0 | 2e-09 | 0.00010521 | 0.031479642 | 0.129320071 | 0.056927363 | 0.004259619 | 0.007302472 | 0.014663629 | 0.002716627 | 0.091 | 0.06432193
tetrabutylphosphonium L-prolinat | 353.15 | 0 | 2e-09 | 0.00010521 | 0.031479642 | 0.129320071 | 0.056927363 | 0.004259619 | 0.007302472 | 0.014663629 | 0.002716627 | 0.134 | 0.08521332
1-pentylpyridinium dicyanamid | 298.15 | 0 | 0 | 0.005185537 | 0.032716544 | 0.05849889 | 0.028861149 | 0.009985633 | 0.021875222 | 0.00179868 | 0 | 0.595 | 0.8586138
1-pentylpyridinium dicyanamid | 303.15 | 0 | 0 | 0.005185537 | 0.032716544 | 0.05849889 | 0.028861149 | 0.009985633 | 0.021875222 | 0.00179868 | 0 | 0.692 | 0.9544557
1-pentylpyridinium dicyanamid | 308.15 | 0 | 0 | 0.005185537 | 0.032716544 | 0.05849889 | 0.028861149 | 0.009985633 | 0.021875222 | 0.00179868 | 0 | 0.831 | 1.178875
1-pentylpyridinium dicyanamid | 313.15 | 0 | 0 | 0.005185537 | 0.032716544 | 0.05849889 | 0.028861149 | 0.009985633 | 0.021875222 | 0.00179868 | 0 | 0.992 | 1.446189
1-pentylpyridinium dicyanamid | 318.15 | 0 | 0 | 0.005185537 | 0.032716544 | 0.05849889 | 0.028861149 | 0.009985633 | 0.021875222 | 0.00179868 | 0 | 1.186 | 1.733327
1-pentylpyridinium dicyanamid | 323.15 | 0 | 0 | 0.005185537 | 0.032716544 | 0.05849889 | 0.028861149 | 0.009985633 | 0.021875222 | 0.00179868 | 0 | 1.391 | 2.066813
1-pentylpyridinium dicyanamid | 328.15 | 0 | 0 | 0.005185537 | 0.032716544 | 0.05849889 | 0.028861149 | 0.009985633 | 0.021875222 | 0.00179868 | 0 | 1.61 | 2.439478
1-pentylpyridinium dicyanamid | 333.15 | 0 | 0 | 0.005185537 | 0.032716544 | 0.05849889 | 0.028861149 | 0.009985633 | 0.021875222 | 0.00179868 | 0 | 1.836 | 2.865065
1-pentylpyridinium dicyanamid | 338.15 | 0 | 0 | 0.005185537 | 0.032716544 | 0.05849889 | 0.028861149 | 0.009985633 | 0.021875222 | 0.00179868 | 0 | 2.072 | 3.304906
pentylammonium format | 298.1 | 3.124e-06 | 0.014006848 | 0.00401766 | 0.010528927 | 0.036789672 | 0.019977805 | 0.003556008 | 0.005524421 | 0.016508294 | 0.001155337 | 0.153 | 0.09308517
hexyltrimethylammonium bis[(trifluoromethyl)sulfonyl]imid | 298.1 | 0 | 6.4e-08 | 0.001081107 | 0.041487005 | 0.064152418 | 0.066876814 | 0.029754009 | 0.009658348 | 2.36e-07 | 0 | 0.043 | 0.1544986
hexyltrimethylammonium bis[(trifluoromethyl)sulfonyl]imid | 308.1 | 0 | 6.4e-08 | 0.001081107 | 0.041487005 | 0.064152418 | 0.066876814 | 0.029754009 | 0.009658348 | 2.36e-07 | 0 | 0.17 | 0.2345837
hexyltrimethylammonium bis[(trifluoromethyl)sulfonyl]imid | 308.15 | 0 | 6.4e-08 | 0.001081107 | 0.041487005 | 0.064152418 | 0.066876814 | 0.029754009 | 0.009658348 | 2.36e-07 | 0 | 0.112 | 0.2345837
1-hexylpyridinium dicyanamid | 298.15 | 0 | 0 | 0.005147679 | 0.032875497 | 0.064220122 | 0.032993448 | 0.009980553 | 0.02187522 | 0.00179868 | 0 | 0.46 | 0.5807313
1-hexylpyridinium dicyanamid | 303.15 | 0 | 0 | 0.005147679 | 0.032875497 | 0.064220122 | 0.032993448 | 0.009980553 | 0.02187522 | 0.00179868 | 0 | 0.572 | 0.6894107
1-hexylpyridinium dicyanamid | 308.15 | 0 | 0 | 0.005147679 | 0.032875497 | 0.064220122 | 0.032993448 | 0.009980553 | 0.02187522 | 0.00179868 | 0 | 0.691 | 0.8515917
1-hexylpyridinium dicyanamid | 313.15 | 0 | 0 | 0.005147679 | 0.032875497 | 0.064220122 | 0.032993448 | 0.009980553 | 0.02187522 | 0.00179868 | 0 | 0.814 | 1.044788
1-hexylpyridinium dicyanamid | 318.15 | 0 | 0 | 0.005147679 | 0.032875497 | 0.064220122 | 0.032993448 | 0.009980553 | 0.02187522 | 0.00179868 | 0 | 0.975 | 1.25233
1-hexylpyridinium dicyanamid | 323.15 | 0 | 0 | 0.005147679 | 0.032875497 | 0.064220122 | 0.032993448 | 0.009980553 | 0.02187522 | 0.00179868 | 0 | 1.145 | 1.493392
1-hexylpyridinium dicyanamid | 328.15 | 0 | 0 | 0.005147679 | 0.032875497 | 0.064220122 | 0.032993448 | 0.009980553 | 0.02187522 | 0.00179868 | 0 | 1.315 | 1.762794
1-hexylpyridinium dicyanamid | 333.15 | 0 | 0 | 0.005147679 | 0.032875497 | 0.064220122 | 0.032993448 | 0.009980553 | 0.02187522 | 0.00179868 | 0 | 1.514 | 2.070477
1-hexylpyridinium dicyanamid | 338.15 | 0 | 0 | 0.005147679 | 0.032875497 | 0.064220122 | 0.032993448 | 0.009980553 | 0.02187522 | 0.00179868 | 0 | 1.716 | 2.388487
heptyltrimethylammonium bis[(trifluoromethyl)sulfonyl]imid | 298.1 | 0 | 7.8e-08 | 0.001178287 | 0.041117796 | 0.070016875 | 0.071302852 | 0.029748531 | 0.009658346 | 2.36e-07 | 0 | 0.04 | 0.1167525
triethylheptylammonium bis[(trifluoromethyl)sulfonyl]imid | 298.1 | 0 | 0 | 4.9514e-05 | 0.039597809 | 0.090534702 | 0.074369575 | 0.029747823 | 0.009658346 | 2.36e-07 | 0 | 0.051 | 0.1163513
triethylheptylammonium bis[(trifluoromethyl)sulfonyl]imid | 299.75 | 0 | 0 | 4.9514e-05 | 0.039597809 | 0.090534702 | 0.074369575 | 0.029747823 | 0.009658346 | 2.36e-07 | 0 | 0.086 | 0.1163513
triethylheptylammonium bis[(trifluoromethyl)sulfonyl]imid | 303.65 | 0 | 0 | 4.9514e-05 | 0.039597809 | 0.090534702 | 0.074369575 | 0.029747823 | 0.009658346 | 2.36e-07 | 0 | 0.11 | 0.1412247
triethylheptylammonium bis[(trifluoromethyl)sulfonyl]imid | 308.15 | 0 | 0 | 4.9514e-05 | 0.039597809 | 0.090534702 | 0.074369575 | 0.029747823 | 0.009658346 | 2.36e-07 | 0 | 0.148 | 0.1704161
triethylheptylammonium bis[(trifluoromethyl)sulfonyl]imid | 312.85 | 0 | 0 | 4.9514e-05 | 0.039597809 | 0.090534702 | 0.074369575 | 0.029747823 | 0.009658346 | 2.36e-07 | 0 | 0.184 | 0.2044001
triethylheptylammonium bis[(trifluoromethyl)sulfonyl]imid | 318.25 | 0 | 0 | 4.9514e-05 | 0.039597809 | 0.090534702 | 0.074369575 | 0.029747823 | 0.009658346 | 2.36e-07 | 0 | 0.228 | 0.2401398
triethylheptylammonium bis[(trifluoromethyl)sulfonyl]imid | 323.05 | 0 | 0 | 4.9514e-05 | 0.039597809 | 0.090534702 | 0.074369575 | 0.029747823 | 0.009658346 | 2.36e-07 | 0 | 0.275 | 0.2808397
triethylheptylammonium bis[(trifluoromethyl)sulfonyl]imid | 328.15 | 0 | 0 | 4.9514e-05 | 0.039597809 | 0.090534702 | 0.074369575 | 0.029747823 | 0.009658346 | 2.36e-07 | 0 | 0.362 | 0.3254735
trimethyloctylammonium bis[(trifluoromethyl)sulfonyl]imid | 298.1 | 0 | 6.8e-08 | 0.001072625 | 0.041120976 | 0.075918102 | 0.075712059 | 0.02974159 | 0.009658344 | 2.36e-07 | 0 | 0.035 | 0.09076544
trimethyloctylammonium bis[(trifluoromethyl)sulfonyl]imid | 308.1 | 0 | 6.8e-08 | 0.001072625 | 0.041120976 | 0.075918102 | 0.075712059 | 0.02974159 | 0.009658344 | 2.36e-07 | 0 | 0.11 | 0.1356643
trimethyloctylammonium bis[(trifluoromethyl)sulfonyl]imid | 318.15 | 0 | 6.8e-08 | 0.001072625 | 0.041120976 | 0.075918102 | 0.075712059 | 0.02974159 | 0.009658344 | 2.36e-07 | 0 | 0.071 | 0.1946852
trimethyloctylammonium bis[(trifluoromethyl)sulfonyl]imid | 328.15 | 0 | 6.8e-08 | 0.001072625 | 0.041120976 | 0.075918102 | 0.075712059 | 0.02974159 | 0.009658344 | 2.36e-07 | 0 | 0.089 | 0.2681639
trimethyloctylammonium bis[(trifluoromethyl)sulfonyl]imid | 338.15 | 0 | 6.8e-08 | 0.001072625 | 0.041120976 | 0.075918102 | 0.075712059 | 0.02974159 | 0.009658344 | 2.36e-07 | 0 | 0.1 | 0.3564159
N-methyl-N,N-dioctyl-1-octanaminium chlorid | 298.15 | 0 | 3e-09 | 0.00034793 | 0.033104599 | 0.152879328 | 0.078108592 | 0 | 0.003219784 | 0.023180785 | 4.164e-06 | 0.0026 | 0.01249776
N-methyl-N,N-dioctyl-1-octanaminium chlorid | 303.15 | 0 | 3e-09 | 0.00034793 | 0.033104599 | 0.152879328 | 0.078108592 | 0 | 0.003219784 | 0.023180785 | 4.164e-06 | 0.0035 | 0.01606536
N-methyl-N,N-dioctyl-1-octanaminium chlorid | 308.15 | 0 | 3e-09 | 0.00034793 | 0.033104599 | 0.152879328 | 0.078108592 | 0 | 0.003219784 | 0.023180785 | 4.164e-06 | 0.0049 | 0.02049546
N-methyl-N,N-dioctyl-1-octanaminium chlorid | 313.15 | 0 | 3e-09 | 0.00034793 | 0.033104599 | 0.152879328 | 0.078108592 | 0 | 0.003219784 | 0.023180785 | 4.164e-06 | 0.0066 | 0.02594278
N-methyl-N,N-dioctyl-1-octanaminium chlorid | 318.15 | 0 | 3e-09 | 0.00034793 | 0.033104599 | 0.152879328 | 0.078108592 | 0 | 0.003219784 | 0.023180785 | 4.164e-06 | 0.0087 | 0.03196876
methyltrioctylammonium trifluoroacetat | 298.15 | 0 | 3e-09 | 0.00034793 | 0.033104881 | 0.154027109 | 0.104579638 | 0.00699066 | 0.013844228 | 0.006222806 | 1.737e-06 | 0.001552 | 0.01894894
methyltrioctylammonium trifluoroacetat | 308.15 | 0 | 3e-09 | 0.00034793 | 0.033104881 | 0.154027109 | 0.104579638 | 0.00699066 | 0.013844228 | 0.006222806 | 1.737e-06 | 0.003291 | 0.02920326
methyltrioctylammonium trifluoroacetat | 318.15 | 0 | 3e-09 | 0.00034793 | 0.033104881 | 0.154027109 | 0.104579638 | 0.00699066 | 0.013844228 | 0.006222806 | 1.737e-06 | 0.006304 | 0.0430778
methyltrioctylammonium trifluoroacetat | 328.15 | 0 | 3e-09 | 0.00034793 | 0.033104881 | 0.154027109 | 0.104579638 | 0.00699066 | 0.013844228 | 0.006222806 | 1.737e-06 | 0.01116 | 0.06080215
methyltrioctylammonium trifluoroacetat | 338.15 | 0 | 3e-09 | 0.00034793 | 0.033104881 | 0.154027109 | 0.104579638 | 0.00699066 | 0.013844228 | 0.006222806 | 1.737e-06 | 0.01853 | 0.08258316
methyltrioctylammonium trifluoroacetat | 348.15 | 0 | 3e-09 | 0.00034793 | 0.033104881 | 0.154027109 | 0.104579638 | 0.00699066 | 0.013844228 | 0.006222806 | 1.737e-06 | 0.02934 | 0.1084592
methyltrioctylammonium trifluoroacetat | 358.15 | 0 | 3e-09 | 0.00034793 | 0.033104881 | 0.154027109 | 0.104579638 | 0.00699066 | 0.013844228 | 0.006222806 | 1.737e-06 | 0.04441 | 0.1387802
methyltrioctylammonium trifluoroacetat | 368.15 | 0 | 3e-09 | 0.00034793 | 0.033104881 | 0.154027109 | 0.104579638 | 0.00699066 | 0.013844228 | 0.006222806 | 1.737e-06 | 0.06467 | 0.1723708
triethyloctylammonium bis[(trifluoromethyl)sulfonyl]imid | 298.1 | 0 | 0 | 4.0616e-05 | 0.039662851 | 0.09566443 | 0.078662388 | 0.029738642 | 0.009658343 | 2.36e-07 | 0 | 0.033 | 0.09654237
triethyloctylammonium bis[(trifluoromethyl)sulfonyl]imid | 298.75 | 0 | 0 | 4.0616e-05 | 0.039662851 | 0.09566443 | 0.078662388 | 0.029738642 | 0.009658343 | 2.36e-07 | 0 | 0.062 | 0.09654237
triethyloctylammonium bis[(trifluoromethyl)sulfonyl]imid | 303.25 | 0 | 0 | 4.0616e-05 | 0.039662851 | 0.09566443 | 0.078662388 | 0.029738642 | 0.009658343 | 2.36e-07 | 0 | 0.078 | 0.1171929
triethyloctylammonium bis[(trifluoromethyl)sulfonyl]imid | 313.15 | 0 | 0 | 4.0616e-05 | 0.039662851 | 0.09566443 | 0.078662388 | 0.029738642 | 0.009658343 | 2.36e-07 | 0 | 0.131 | 0.1696506
triethyloctylammonium bis[(trifluoromethyl)sulfonyl]imid | 322.65 | 0 | 0 | 4.0616e-05 | 0.039662851 | 0.09566443 | 0.078662388 | 0.029738642 | 0.009658343 | 2.36e-07 | 0 | 0.208 | 0.2331335
triethyloctylammonium bis[(trifluoromethyl)sulfonyl]imid | 328.85 | 0 | 0 | 4.0616e-05 | 0.039662851 | 0.09566443 | 0.078662388 | 0.029738642 | 0.009658343 | 2.36e-07 | 0 | 0.29 | 0.2702062
triethyloctylammonium bis[(trifluoromethyl)sulfonyl]imid | 358.15 | 0 | 0 | 4.0616e-05 | 0.039662851 | 0.09566443 | 0.078662388 | 0.029738642 | 0.009658343 | 2.36e-07 | 0 | 0.649 | 0.5598714
1-methyl-3-octylimidazolium bromid | 298.15 | 0 | 1.06e-06 | 0.006016641 | 0.032066231 | 0.072587204 | 0.030137343 | 0 | 0.025830066 | 0.00347946 | 2.65e-07 | 0.0413 | 0.1120731
trihexyltetradecylphosphonium decanoat | 298.8 | 0 | 0 | 7.5322e-05 | 0.031239996 | 0.246227495 | 0.155755626 | 0.003558269 | 0.003372781 | 0.015382879 | 0.003014387 | 0.00174 | 0.01100706
trihexyltetradecylphosphonium decanoat | 303.8 | 0 | 0 | 7.5322e-05 | 0.031239996 | 0.246227495 | 0.155755626 | 0.003558269 | 0.003372781 | 0.015382879 | 0.003014387 | 0.00239 | 0.0003885425
trihexyltetradecylphosphonium decanoat | 308 | 0 | 0 | 7.5322e-05 | 0.031239996 | 0.246227495 | 0.155755626 | 0.003558269 | 0.003372781 | 0.015382879 | 0.003014387 | 0.00297 | 0.0004916718
trihexyltetradecylphosphonium decanoat | 313.8 | 0 | 0 | 7.5322e-05 | 0.031239996 | 0.246227495 | 0.155755626 | 0.003558269 | 0.003372781 | 0.015382879 | 0.003014387 | 0.00395 | 0.0006174731
trihexyltetradecylphosphonium decanoat | 323.2 | 0 | 0 | 7.5322e-05 | 0.031239996 | 0.246227495 | 0.155755626 | 0.003558269 | 0.003372781 | 0.015382879 | 0.003014387 | 0.00631 | 0.0009193698
trihexyltetradecylphosphonium decanoat | 328.2 | 0 | 0 | 7.5322e-05 | 0.031239996 | 0.246227495 | 0.155755626 | 0.003558269 | 0.003372781 | 0.015382879 | 0.003014387 | 0.00763 | 0.001105982
trihexyltetradecylphosphonium decanoat | 333.4 | 0 | 0 | 7.5322e-05 | 0.031239996 | 0.246227495 | 0.155755626 | 0.003558269 | 0.003372781 | 0.015382879 | 0.003014387 | 0.00949 | 0.001323122
trihexyltetradecylphosphonium decanoat | 338.3 | 0 | 0 | 7.5322e-05 | 0.031239996 | 0.246227495 | 0.155755626 | 0.003558269 | 0.003372781 | 0.015382879 | 0.003014387 | 0.01176 | 0.001551466
trihexyltetradecylphosphonium decanoat | 343.5 | 0 | 0 | 7.5322e-05 | 0.031239996 | 0.246227495 | 0.155755626 | 0.003558269 | 0.003372781 | 0.015382879 | 0.003014387 | 0.01371 | 0.00181158
trihexyltetradecylphosphonium heptadecafluorooctanesulfonat | 298.3 | 0 | 0 | 7.484e-05 | 0.031840778 | 0.231124505 | 0.197225915 | 0.007873239 | 0.023327654 | 3.57e-06 | 1e-09 | 0.0007 | 0.001190797
trihexyltetradecylphosphonium heptadecafluorooctanesulfonat | 303.4 | 0 | 0 | 7.484e-05 | 0.031840778 | 0.231124505 | 0.197225915 | 0.007873239 | 0.023327654 | 3.57e-06 | 1e-09 | 0.001 | 0.001819734
trihexyltetradecylphosphonium heptadecafluorooctanesulfonat | 308.6 | 0 | 0 | 7.484e-05 | 0.031840778 | 0.231124505 | 0.197225915 | 0.007873239 | 0.023327654 | 3.57e-06 | 1e-09 | 0.0013 | 0.002214103
trihexyltetradecylphosphonium heptadecafluorooctanesulfonat | 313.4 | 0 | 0 | 7.484e-05 | 0.031840778 | 0.231124505 | 0.197225915 | 0.007873239 | 0.023327654 | 3.57e-06 | 1e-09 | 0.0018 | 0.002676966
trihexyltetradecylphosphonium heptadecafluorooctanesulfonat | 318.4 | 0 | 0 | 7.484e-05 | 0.031840778 | 0.231124505 | 0.197225915 | 0.007873239 | 0.023327654 | 3.57e-06 | 1e-09 | 0.0024 | 0.003167413
trihexyltetradecylphosphonium heptadecafluorooctanesulfonat | 323.3 | 0 | 0 | 7.484e-05 | 0.031840778 | 0.231124505 | 0.197225915 | 0.007873239 | 0.023327654 | 3.57e-06 | 1e-09 | 0.0031 | 0.003729843
trihexyltetradecylphosphonium heptadecafluorooctanesulfonat | 328.3 | 0 | 0 | 7.484e-05 | 0.031840778 | 0.231124505 | 0.197225915 | 0.007873239 | 0.023327654 | 3.57e-06 | 1e-09 | 0.004 | 0.004350767
trihexyltetradecylphosphonium heptadecafluorooctanesulfonat | 333.3 | 0 | 0 | 7.484e-05 | 0.031840778 | 0.231124505 | 0.197225915 | 0.007873239 | 0.023327654 | 3.57e-06 | 1e-09 | 0.0055 | 0.005051692
trihexyltetradecylphosphonium heptadecafluorooctanesulfonat | 338.6 | 0 | 0 | 7.484e-05 | 0.031840778 | 0.231124505 | 0.197225915 | 0.007873239 | 0.023327654 | 3.57e-06 | 1e-09 | 0.0065 | 0.005768339
trihexyltetradecylphosphonium heptadecafluorooctanesulfonat | 343.1 | 0 | 0 | 7.484e-05 | 0.031840778 | 0.231124505 | 0.197225915 | 0.007873239 | 0.023327654 | 3.57e-06 | 1e-09 | 0.0079 | 0.006563593
trihexyltetradecylphosphonium heptadecafluorooctanesulfonat | 348.8 | 0 | 0 | 7.484e-05 | 0.031840778 | 0.231124505 | 0.197225915 | 0.007873239 | 0.023327654 | 3.57e-06 | 1e-09 | 0.0098 | 0.007414623
trihexyltetradecylphosphonium heptadecafluorooctanesulfonat | 353.4 | 0 | 0 | 7.484e-05 | 0.031840778 | 0.231124505 | 0.197225915 | 0.007873239 | 0.023327654 | 3.57e-06 | 1e-09 | 0.0119 | 0.008347325
trihexyltetradecylphosphonium heptadecafluorooctanesulfonat | 358.6 | 0 | 0 | 7.484e-05 | 0.031840778 | 0.231124505 | 0.197225915 | 0.007873239 | 0.023327654 | 3.57e-06 | 1e-09 | 0.0145 | 0.009304789
trihexyltetradecylphosphonium heptadecafluorooctanesulfonat | 363.5 | 0 | 0 | 7.484e-05 | 0.031840778 | 0.231124505 | 0.197225915 | 0.007873239 | 0.023327654 | 3.57e-06 | 1e-09 | 0.0164 | 0.01031044
trihexyltetradecylphosphonium nonafluorobutanesulfonat | 298.3 | 0 | 0 | 7.5643e-05 | 0.031712523 | 0.209192071 | 0.166239967 | 0.007816018 | 0.023416217 | 4.061e-06 | 1e-09 | 0.0023 | 0.004329046
trihexyltetradecylphosphonium nonafluorobutanesulfonat | 303.6 | 0 | 0 | 7.5643e-05 | 0.031712523 | 0.209192071 | 0.166239967 | 0.007816018 | 0.023416217 | 4.061e-06 | 1e-09 | 0.0032 | 0.005299371
trihexyltetradecylphosphonium nonafluorobutanesulfonat | 308.7 | 0 | 0 | 7.5643e-05 | 0.031712523 | 0.209192071 | 0.166239967 | 0.007816018 | 0.023416217 | 4.061e-06 | 1e-09 | 0.0042 | 0.006447711
trihexyltetradecylphosphonium nonafluorobutanesulfonat | 313.4 | 0 | 0 | 7.5643e-05 | 0.031712523 | 0.209192071 | 0.166239967 | 0.007816018 | 0.023416217 | 4.061e-06 | 1e-09 | 0.0055 | 0.007795473
trihexyltetradecylphosphonium nonafluorobutanesulfonat | 318.1 | 0 | 0 | 7.5643e-05 | 0.031712523 | 0.209192071 | 0.166239967 | 0.007816018 | 0.023416217 | 4.061e-06 | 1e-09 | 0.0068 | 0.009223524
trihexyltetradecylphosphonium nonafluorobutanesulfonat | 323.4 | 0 | 0 | 7.5643e-05 | 0.031712523 | 0.209192071 | 0.166239967 | 0.007816018 | 0.023416217 | 4.061e-06 | 1e-09 | 0.0085 | 0.01086115
trihexyltetradecylphosphonium nonafluorobutanesulfonat | 328.5 | 0 | 0 | 7.5643e-05 | 0.031712523 | 0.209192071 | 0.166239967 | 0.007816018 | 0.023416217 | 4.061e-06 | 1e-09 | 0.0106 | 0.01266906
trihexyltetradecylphosphonium nonafluorobutanesulfonat | 333.6 | 0 | 0 | 7.5643e-05 | 0.031712523 | 0.209192071 | 0.166239967 | 0.007816018 | 0.023416217 | 4.061e-06 | 1e-09 | 0.0132 | 0.01470988
trihexyltetradecylphosphonium nonafluorobutanesulfonat | 338.9 | 0 | 0 | 7.5643e-05 | 0.031712523 | 0.209192071 | 0.166239967 | 0.007816018 | 0.023416217 | 4.061e-06 | 1e-09 | 0.0164 | 0.01679643
trihexyltetradecylphosphonium nonafluorobutanesulfonat | 343.1 | 0 | 0 | 7.5643e-05 | 0.031712523 | 0.209192071 | 0.166239967 | 0.007816018 | 0.023416217 | 4.061e-06 | 1e-09 | 0.019 | 0.01911184
trihexyltetradecylphosphonium nonafluorobutanesulfonat | 348.8 | 0 | 0 | 7.5643e-05 | 0.031712523 | 0.209192071 | 0.166239967 | 0.007816018 | 0.023416217 | 4.061e-06 | 1e-09 | 0.0231 | 0.02158961
trihexyltetradecylphosphonium nonafluorobutanesulfonat | 353.4 | 0 | 0 | 7.5643e-05 | 0.031712523 | 0.209192071 | 0.166239967 | 0.007816018 | 0.023416217 | 4.061e-06 | 1e-09 | 0.0273 | 0.02430512
trihexyltetradecylphosphonium nonafluorobutanesulfonat | 358.6 | 0 | 0 | 7.5643e-05 | 0.031712523 | 0.209192071 | 0.166239967 | 0.007816018 | 0.023416217 | 4.061e-06 | 1e-09 | 0.0309 | 0.0270927
trihexyltetradecylphosphonium nonafluorobutanesulfonat | 363.7 | 0 | 0 | 7.5643e-05 | 0.031712523 | 0.209192071 | 0.166239967 | 0.007816018 | 0.023416217 | 4.061e-06 | 1e-09 | 0.0376 | 0.03002055
1-decyl-3-ethylimidazolium tetrafluoroborat | 298.1 | 1e-09 | 1.368e-06 | 0.005796427 | 0.029739677 | 0.092598953 | 0.042536708 | 0.0325443 | 0.012112166 | 0 | 0 | 0.038 | 0.031627
1-hexyl-3-methyl-1H-imidazolium bromid | 298.15 | 0 | 9.31e-07 | 0.006016718 | 0.032104422 | 0.06153782 | 0.021337409 | 3.401e-06 | 0.025830073 | 0.00347946 | 2.65e-07 | 0.0485 | 0.2348689
1-hexyl-3-methylimidazolium tetrafluoroborat | 278.1 | 0 | 9.31e-07 | 0.006016718 | 0.032104422 | 0.061537813 | 0.021913475 | 0.032573062 | 0.012112177 | 0 | 0 | 0.0332 | 0.04332101
1-hexyl-3-methylimidazolium tetrafluoroborat | 288.15 | 0 | 9.31e-07 | 0.006016718 | 0.032104422 | 0.061537813 | 0.021913475 | 0.032573062 | 0.012112177 | 0 | 0 | 0.0672 | 0.07612028
1-hexyl-3-methylimidazolium tetrafluoroborat | 298.15 | 0 | 9.31e-07 | 0.006016718 | 0.032104422 | 0.061537813 | 0.021913475 | 0.032573062 | 0.012112177 | 0 | 0 | 0.1229 | 0.1235967
1-hexyl-3-methylimidazolium tetrafluoroborat | 303 | 0 | 9.31e-07 | 0.006016718 | 0.032104422 | 0.061537813 | 0.021913475 | 0.032573062 | 0.012112177 | 0 | 0 | 0.16 | 0.1584142
1-hexyl-3-methylimidazolium tetrafluoroborat | 308.15 | 0 | 9.31e-07 | 0.006016718 | 0.032104422 | 0.061537813 | 0.021913475 | 0.032573062 | 0.012112177 | 0 | 0 | 0.207 | 0.1964716
1-hexyl-3-methylimidazolium tetrafluoroborat | 318.15 | 0 | 9.31e-07 | 0.006016718 | 0.032104422 | 0.061537813 | 0.021913475 | 0.032573062 | 0.012112177 | 0 | 0 | 0.326 | 0.2910625
1-hexyl-3-methylimidazolium tetrafluoroborat | 323 | 0 | 9.31e-07 | 0.006016718 | 0.032104422 | 0.061537813 | 0.021913475 | 0.032573062 | 0.012112177 | 0 | 0 | 0.397 | 0.3482582
1-hexyl-3-methylimidazolium tetrafluoroborat | 328.15 | 0 | 9.31e-07 | 0.006016718 | 0.032104422 | 0.061537813 | 0.021913475 | 0.032573062 | 0.012112177 | 0 | 0 | 0.483 | 0.412387
1-hexyl-3-methylimidazolium tetrafluoroborat | 333 | 0 | 9.31e-07 | 0.006016718 | 0.032104422 | 0.061537813 | 0.021913475 | 0.032573062 | 0.012112177 | 0 | 0 | 0.576 | 0.4858569
1-hexyl-3-methylimidazolium tetrafluoroborat | 338.15 | 0 | 9.31e-07 | 0.006016718 | 0.032104422 | 0.061537813 | 0.021913475 | 0.032573062 | 0.012112177 | 0 | 0 | 0.683 | 0.5620126
1-hexyl-3-methylimidazolium tetrafluoroborat | 348.15 | 0 | 9.31e-07 | 0.006016718 | 0.032104422 | 0.061537813 | 0.021913475 | 0.032573062 | 0.012112177 | 0 | 0 | 0.926 | 0.7403346
1-hexyl-3-methylimidazolium tetrafluoroborat | 358.15 | 0 | 9.31e-07 | 0.006016718 | 0.032104422 | 0.061537813 | 0.021913475 | 0.032573062 | 0.012112177 | 0 | 0 | 1.214 | 0.9498862
1-hexyl-3-methylimidazolium tetrafluoroborat | 368.15 | 0 | 9.31e-07 | 0.006016718 | 0.032104422 | 0.061537813 | 0.021913475 | 0.032573062 | 0.012112177 | 0 | 0 | 1.545 | 1.182627
1-hexyl-3-methylimidazolium trifluoromethanesulfonat | 298.15 | 0 | 9.31e-07 | 0.006016734 | 0.032280882 | 0.063614861 | 0.051343394 | 0.007703625 | 0.024031071 | 0 | 0 | 0.73 | 0.2068269
1-butyl-3-methylimidazolium bromid | 298.15 | 0 | 1.192e-06 | 0.005996436 | 0.032084176 | 0.04987156 | 0.013122209 | 1.0625e-05 | 0.025830075 | 0.00347946 | 2.65e-07 | 0.0895 | 0.5526341
1-butyl-3-methylimidazolium bromid | 373.1 | 0 | 1.192e-06 | 0.005996436 | 0.032084176 | 0.04987156 | 0.013122209 | 1.0625e-05 | 0.025830075 | 0.00347946 | 2.65e-07 | 0.734 | 7.676486
1-butyl-3-methyl-1H-imidazolium (S)-2-amino-3-carboxypropanoat | 298.15 | 1.3e-08 | 0.000951048 | 0.012487927 | 0.041343789 | 0.059391228 | 0.02025661 | 0.005482262 | 0.019196377 | 0.016896601 | 0.000249528 | 0.075 | 0.009394009
1-butyl-3-methyl-1H-imidazolium (S)-2-amino-3-carboxypropanoat | 303.15 | 1.3e-08 | 0.000951048 | 0.012487927 | 0.041343789 | 0.059391228 | 0.02025661 | 0.005482262 | 0.019196377 | 0.016896601 | 0.000249528 | 0.082 | 0.0164781
1-butyl-3-methyl-1H-imidazolium (S)-2-amino-3-carboxypropanoat | 308.15 | 1.3e-08 | 0.000951048 | 0.012487927 | 0.041343789 | 0.059391228 | 0.02025661 | 0.005482262 | 0.019196377 | 0.016896601 | 0.000249528 | 0.098 | 0.0213697
1-butyl-3-methyl-1H-imidazolium (S)-2-amino-3-carboxypropanoat | 313.15 | 1.3e-08 | 0.000951048 | 0.012487927 | 0.041343789 | 0.059391228 | 0.02025661 | 0.005482262 | 0.019196377 | 0.016896601 | 0.000249528 | 0.123 | 0.02748222
1-butyl-3-methyl-1H-imidazolium (S)-2-amino-3-carboxypropanoat | 318.15 | 1.3e-08 | 0.000951048 | 0.012487927 | 0.041343789 | 0.059391228 | 0.02025661 | 0.005482262 | 0.019196377 | 0.016896601 | 0.000249528 | 0.16 | 0.03434561
1-butyl-3-methyl-1H-imidazolium (S)-2-amino-3-carboxypropanoat | 323.15 | 1.3e-08 | 0.000951048 | 0.012487927 | 0.041343789 | 0.059391228 | 0.02025661 | 0.005482262 | 0.019196377 | 0.016896601 | 0.000249528 | 0.197 | 0.04265198
1-butyl-3-methyl-1H-imidazolium (S)-2-amino-3-carboxypropanoat | 328.15 | 1.3e-08 | 0.000951048 | 0.012487927 | 0.041343789 | 0.059391228 | 0.02025661 | 0.005482262 | 0.019196377 | 0.016896601 | 0.000249528 | 0.234 | 0.05230708
1-butyl-3-methyl-1H-imidazolium (S)-2-amino-3-carboxypropanoat | 333.15 | 1.3e-08 | 0.000951048 | 0.012487927 | 0.041343789 | 0.059391228 | 0.02025661 | 0.005482262 | 0.019196377 | 0.016896601 | 0.000249528 | 0.278 | 0.06375668
1-butyl-3-methyl-1H-imidazolium (S)-2-amino-3-carboxypropanoat | 338.15 | 1.3e-08 | 0.000951048 | 0.012487927 | 0.041343789 | 0.059391228 | 0.02025661 | 0.005482262 | 0.019196377 | 0.016896601 | 0.000249528 | 0.326 | 0.07601051
1-butyl-3-methyl-1H-imidazolium (S)-2-amino-3-carboxypropanoat | 343.15 | 1.3e-08 | 0.000951048 | 0.012487927 | 0.041343789 | 0.059391228 | 0.02025661 | 0.005482262 | 0.019196377 | 0.016896601 | 0.000249528 | 0.368 | 0.09019941
1-butyl-3-methyl-1H-imidazolium (S)-2-amino-3-carboxypropanoat | 348.15 | 1.3e-08 | 0.000951048 | 0.012487927 | 0.041343789 | 0.059391228 | 0.02025661 | 0.005482262 | 0.019196377 | 0.016896601 | 0.000249528 | 0.451 | 0.1060152
1-butyl-3-methylimidazolium L-serinat | 298.15 | 0 | 1.19e-06 | 0.006171156 | 0.036353217 | 0.064499236 | 0.023563458 | 0.007702573 | 0.014214171 | 0.011535266 | 0.000939276 | 0.00395 | 0.08174912
1-butyl-3-methylimidazolium L-serinat | 303.15 | 0 | 1.19e-06 | 0.006171156 | 0.036353217 | 0.064499236 | 0.023563458 | 0.007702573 | 0.014214171 | 0.011535266 | 0.000939276 | 0.0067 | 0.1433466
1-butyl-3-methylimidazolium L-serinat | 308.15 | 0 | 1.19e-06 | 0.006171156 | 0.036353217 | 0.064499236 | 0.023563458 | 0.007702573 | 0.014214171 | 0.011535266 | 0.000939276 | 0.00831 | 0.1809897
1-butyl-3-methylimidazolium L-serinat | 313.15 | 0 | 1.19e-06 | 0.006171156 | 0.036353217 | 0.064499236 | 0.023563458 | 0.007702573 | 0.014214171 | 0.011535266 | 0.000939276 | 0.0152 | 0.2268076
1-butyl-3-methylimidazolium L-serinat | 318.15 | 0 | 1.19e-06 | 0.006171156 | 0.036353217 | 0.064499236 | 0.023563458 | 0.007702573 | 0.014214171 | 0.011535266 | 0.000939276 | 0.0218 | 0.2770176
1-butyl-3-methylimidazolium L-serinat | 323.15 | 0 | 1.19e-06 | 0.006171156 | 0.036353217 | 0.064499236 | 0.023563458 | 0.007702573 | 0.014214171 | 0.011535266 | 0.000939276 | 0.0329 | 0.336426
1-butyl-3-methylimidazolium L-serinat | 328.15 | 0 | 1.19e-06 | 0.006171156 | 0.036353217 | 0.064499236 | 0.023563458 | 0.007702573 | 0.014214171 | 0.011535266 | 0.000939276 | 0.0471 | 0.4040038
1-butyl-3-methylimidazolium L-serinat | 333.15 | 0 | 1.19e-06 | 0.006171156 | 0.036353217 | 0.064499236 | 0.023563458 | 0.007702573 | 0.014214171 | 0.011535266 | 0.000939276 | 0.065 | 0.4825016
1-butyl-3-methylimidazolium L-serinat | 338.15 | 0 | 1.19e-06 | 0.006171156 | 0.036353217 | 0.064499236 | 0.023563458 | 0.007702573 | 0.014214171 | 0.011535266 | 0.000939276 | 0.0861 | 0.5649178
1-butyl-2,3-dimethylimidazolium hydrogen sulfat | 298.15 | 0 | 0.001267794 | 0.00398007 | 0.038896895 | 0.054686723 | 0.017385188 | 0.008388424 | 0.03247912 | 0.000120419 | 2e-09 | 0.1 | 0.2539275
1-butyl-2,3-dimethylimidazolium hydrogen sulfat | 303.15 | 0 | 0.001267794 | 0.00398007 | 0.038896895 | 0.054686723 | 0.017385188 | 0.008388424 | 0.03247912 | 0.000120419 | 2e-09 | 0.135 | 0.3211573
1-butyl-2,3-dimethylimidazolium hydrogen sulfat | 308.15 | 0 | 0.001267794 | 0.00398007 | 0.038896895 | 0.054686723 | 0.017385188 | 0.008388424 | 0.03247912 | 0.000120419 | 2e-09 | 0.179 | 0.4033179
1-butyl-2,3-dimethylimidazolium hydrogen sulfat | 313.15 | 0 | 0.001267794 | 0.00398007 | 0.038896895 | 0.054686723 | 0.017385188 | 0.008388424 | 0.03247912 | 0.000120419 | 2e-09 | 0.231 | 0.5027933
1-butyl-2,3-dimethylimidazolium hydrogen sulfat | 318.15 | 0 | 0.001267794 | 0.00398007 | 0.038896895 | 0.054686723 | 0.017385188 | 0.008388424 | 0.03247912 | 0.000120419 | 2e-09 | 0.292 | 0.6112727
1-butyl-2,3-dimethylimidazolium hydrogen sulfat | 323.15 | 0 | 0.001267794 | 0.00398007 | 0.038896895 | 0.054686723 | 0.017385188 | 0.008388424 | 0.03247912 | 0.000120419 | 2e-09 | 0.36 | 0.7390423
1-butyl-2,3-dimethylimidazolium hydrogen sulfat | 328.15 | 0 | 0.001267794 | 0.00398007 | 0.038896895 | 0.054686723 | 0.017385188 | 0.008388424 | 0.03247912 | 0.000120419 | 2e-09 | 0.441 | 0.8837526
1-butyl-2,3-dimethylimidazolium hydrogen sulfat | 333.15 | 0 | 0.001267794 | 0.00398007 | 0.038896895 | 0.054686723 | 0.017385188 | 0.008388424 | 0.03247912 | 0.000120419 | 2e-09 | 0.531 | 1.051149
1-butyl-2,3-dimethylimidazolium hydrogen sulfat | 338.15 | 0 | 0.001267794 | 0.00398007 | 0.038896895 | 0.054686723 | 0.017385188 | 0.008388424 | 0.03247912 | 0.000120419 | 2e-09 | 0.631 | 1.226226
1-butyl-2,3-dimethylimidazolium hydrogen sulfat | 343.15 | 0 | 0.001267794 | 0.00398007 | 0.038896895 | 0.054686723 | 0.017385188 | 0.008388424 | 0.03247912 | 0.000120419 | 2e-09 | 0.739 | 1.424648
1-butyl-3-ethylimidazolium mesylat | 298.1 | 0 | 1.156e-06 | 0.005999892 | 0.035341239 | 0.068178697 | 0.020151905 | 0.003112245 | 0.022927192 | 0.008631314 | 3.56e-07 | 0.055 | 0.09184722
1-butyl-3-ethylimidazolium mesylat | 298.55 | 0 | 1.156e-06 | 0.005999892 | 0.035341239 | 0.068178697 | 0.020151905 | 0.003112245 | 0.022927192 | 0.008631314 | 3.56e-07 | 0.64 | 0.09184722
1-butyl-3-ethylimidazolium tetrafluoroborat | 298.1 | 0 | 1.156e-06 | 0.005999968 | 0.029644064 | 0.058741961 | 0.016661144 | 0.032579126 | 0.012112179 | 0 | 0 | 0.347 | 0.2182447
1,3-dibutylimidazolium bromid | 298.1 | 0 | 1.208e-06 | 0.006044906 | 0.027131436 | 0.073530666 | 0.023679499 | 1.3982e-05 | 0.025830076 | 0.00347946 | 2.65e-07 | 0.23 | 0.2148061
1,3-dibutylimidazolium tetrafluoroborat | 298.1 | 0 | 1.208e-06 | 0.006044906 | 0.027131436 | 0.073530659 | 0.024255566 | 0.032583643 | 0.01211218 | 0 | 0 | 0.17 | 0.1157912
1-propyl-3-methylimidazolium tetrafluoroborat | 298.1 | 0 | 9.74e-07 | 0.006005697 | 0.032467985 | 0.043398541 | 0.009893056 | 0.032573668 | 0.012112177 | 0 | 0 | 0.59 | 0.4259714
2,3-dimethyl-1-propylimidazolium hydrogen sulfat | 298.15 | 0 | 0.0012678 | 0.003985835 | 0.039277349 | 0.048262096 | 0.013432601 | 0.008383415 | 0.032479119 | 0.000120419 | 2e-09 | 0.123 | 0.3523934
2,3-dimethyl-1-propylimidazolium hydrogen sulfat | 303.15 | 0 | 0.0012678 | 0.003985835 | 0.039277349 | 0.048262096 | 0.013432601 | 0.008383415 | 0.032479119 | 0.000120419 | 2e-09 | 0.162 | 0.4457473
2,3-dimethyl-1-propylimidazolium hydrogen sulfat | 308.15 | 0 | 0.0012678 | 0.003985835 | 0.039277349 | 0.048262096 | 0.013432601 | 0.008383415 | 0.032479119 | 0.000120419 | 2e-09 | 0.211 | 0.5598479
2,3-dimethyl-1-propylimidazolium hydrogen sulfat | 313.15 | 0 | 0.0012678 | 0.003985835 | 0.039277349 | 0.048262096 | 0.013432601 | 0.008383415 | 0.032479119 | 0.000120419 | 2e-09 | 0.267 | 0.6980098
2,3-dimethyl-1-propylimidazolium hydrogen sulfat | 318.15 | 0 | 0.0012678 | 0.003985835 | 0.039277349 | 0.048262096 | 0.013432601 | 0.008383415 | 0.032479119 | 0.000120419 | 2e-09 | 0.333 | 0.8486944
2,3-dimethyl-1-propylimidazolium hydrogen sulfat | 323.15 | 0 | 0.0012678 | 0.003985835 | 0.039277349 | 0.048262096 | 0.013432601 | 0.008383415 | 0.032479119 | 0.000120419 | 2e-09 | 0.409 | 1.026192
2,3-dimethyl-1-propylimidazolium hydrogen sulfat | 328.15 | 0 | 0.0012678 | 0.003985835 | 0.039277349 | 0.048262096 | 0.013432601 | 0.008383415 | 0.032479119 | 0.000120419 | 2e-09 | 0.496 | 1.227243
2,3-dimethyl-1-propylimidazolium hydrogen sulfat | 333.15 | 0 | 0.0012678 | 0.003985835 | 0.039277349 | 0.048262096 | 0.013432601 | 0.008383415 | 0.032479119 | 0.000120419 | 2e-09 | 0.6 | 1.459834
2,3-dimethyl-1-propylimidazolium hydrogen sulfat | 338.15 | 0 | 0.0012678 | 0.003985835 | 0.039277349 | 0.048262096 | 0.013432601 | 0.008383415 | 0.032479119 | 0.000120419 | 2e-09 | 0.711 | 1.703115
2,3-dimethyl-1-propylimidazolium hydrogen sulfat | 343.15 | 0 | 0.0012678 | 0.003985835 | 0.039277349 | 0.048262096 | 0.013432601 | 0.008383415 | 0.032479119 | 0.000120419 | 2e-09 | 0.832 | 1.978862
1-ethyl-3-methylimidazolium tris(pentafluoroethyl)trifluorophosphat | 278.15 | 0 | 1.193e-06 | 0.00612859 | 0.034570524 | 0.039601488 | 0.108314068 | 0.021741328 | 8.6801e-05 | 7e-09 | 0 | 0.224 | 0.2536957
1-ethyl-3-methylimidazolium tris(pentafluoroethyl)trifluorophosphat | 288.15 | 0 | 1.193e-06 | 0.00612859 | 0.034570524 | 0.039601488 | 0.108314068 | 0.021741328 | 8.6801e-05 | 7e-09 | 0 | 0.362 | 0.4023057
1-ethyl-3-methylimidazolium tris(pentafluoroethyl)trifluorophosphat | 298.15 | 0 | 1.193e-06 | 0.00612859 | 0.034570524 | 0.039601488 | 0.108314068 | 0.021741328 | 8.6801e-05 | 7e-09 | 0 | 0.539 | 0.7038767
1-ethyl-3-methylimidazolium tris(pentafluoroethyl)trifluorophosphat | 308.15 | 0 | 1.193e-06 | 0.00612859 | 0.034570524 | 0.039601488 | 0.108314068 | 0.021741328 | 8.6801e-05 | 7e-09 | 0 | 0.757 | 0.8737761
1-ethyl-3-methylimidazolium tris(pentafluoroethyl)trifluorophosphat | 318.15 | 0 | 1.193e-06 | 0.00612859 | 0.034570524 | 0.039601488 | 0.108314068 | 0.021741328 | 8.6801e-05 | 7e-09 | 0 | 1.018 | 1.205086
1-ethyl-3-methylimidazolium tris(pentafluoroethyl)trifluorophosphat | 328.15 | 0 | 1.193e-06 | 0.00612859 | 0.034570524 | 0.039601488 | 0.108314068 | 0.021741328 | 8.6801e-05 | 7e-09 | 0 | 1.318 | 1.602484
1-ethyl-3-methylimidazolium tris(pentafluoroethyl)trifluorophosphat | 338.15 | 0 | 1.193e-06 | 0.00612859 | 0.034570524 | 0.039601488 | 0.108314068 | 0.021741328 | 8.6801e-05 | 7e-09 | 0 | 1.658 | 2.064258
1-ethyl-3-methylimidazolium tris(pentafluoroethyl)trifluorophosphat | 348.15 | 0 | 1.193e-06 | 0.00612859 | 0.034570524 | 0.039601488 | 0.108314068 | 0.021741328 | 8.6801e-05 | 7e-09 | 0 | 2.028 | 2.586196
1-ethyl-3-methylimidazolium tris(pentafluoroethyl)trifluorophosphat | 358.15 | 0 | 1.193e-06 | 0.00612859 | 0.034570524 | 0.039601488 | 0.108314068 | 0.021741328 | 8.6801e-05 | 7e-09 | 0 | 2.429 | 3.171047
1-ethyl-3-methylimidazolium tris(pentafluoroethyl)trifluorophosphat | 368.15 | 0 | 1.193e-06 | 0.00612859 | 0.034570524 | 0.039601488 | 0.108314068 | 0.021741328 | 8.6801e-05 | 7e-09 | 0 | 2.856 | 3.793625
1-ethyl-3-methylimidazolium methyl sulfat | 298.15 | 0 | 1.193e-06 | 0.006128601 | 0.037060006 | 0.047016836 | 0.011061536 | 0.006753259 | 0.031928561 | 0.000160501 | 7e-09 | 0.602 | 0.3465026
1-ethyl-3-methylimidazolium methyl sulfat | 303.15 | 0 | 1.193e-06 | 0.006128601 | 0.037060006 | 0.047016836 | 0.011061536 | 0.006753259 | 0.031928561 | 0.000160501 | 7e-09 | 0.723 | 0.4400865
1-ethyl-3-methylimidazolium methyl sulfat | 313.15 | 0 | 1.193e-06 | 0.006128601 | 0.037060006 | 0.047016836 | 0.011061536 | 0.006753259 | 0.031928561 | 0.000160501 | 7e-09 | 1.019 | 0.6945271
1-ethyl-3-methylimidazolium methyl sulfat | 323.15 | 0 | 1.193e-06 | 0.006128601 | 0.037060006 | 0.047016836 | 0.011061536 | 0.006753259 | 0.031928561 | 0.000160501 | 7e-09 | 1.389 | 1.027921
1-ethyl-3-methylimidazolium methyl sulfat | 333.15 | 0 | 1.193e-06 | 0.006128601 | 0.037060006 | 0.047016836 | 0.011061536 | 0.006753259 | 0.031928561 | 0.000160501 | 7e-09 | 1.839 | 1.47126
1-ethyl-3-methylimidazolium methyl sulfat | 343.15 | 0 | 1.193e-06 | 0.006128601 | 0.037060006 | 0.047016836 | 0.011061536 | 0.006753259 | 0.031928561 | 0.000160501 | 7e-09 | 2.336 | 2.004901
1-ethyl-3-methyl-1H-imidazol-3-ium L-methioninat | 298.1 | 0 | 1.192e-06 | 0.006233418 | 0.041443074 | 0.063285121 | 0.02568362 | 0.010323444 | 0.008641303 | 0.015144185 | 0.00237038 | 0.024 | 0.04471031
1-ethyl-3-methylimidazolium hexafluorophosphat | 303.6 | 0 | 1.193e-06 | 0.00612859 | 0.034570617 | 0.034738712 | 0.006308676 | 0.056547051 | 0 | 0 | 0 | 0.583 | 0.4126572
1-ethyl-3-methylimidazolium hexafluorophosphat | 308.9 | 0 | 1.193e-06 | 0.00612859 | 0.034570617 | 0.034738712 | 0.006308676 | 0.056547051 | 0 | 0 | 0 | 0.715 | 0.5061936
1-ethyl-3-methylimidazolium hexafluorophosphat | 312.6 | 0 | 1.193e-06 | 0.00612859 | 0.034570617 | 0.034738712 | 0.006308676 | 0.056547051 | 0 | 0 | 0 | 0.814 | 0.6168576
1-ethyl-3-methylimidazolium hexafluorophosphat | 318.4 | 0 | 1.193e-06 | 0.00612859 | 0.034570617 | 0.034738712 | 0.006308676 | 0.056547051 | 0 | 0 | 0 | 0.973 | 0.7349887
1-ethyl-3-methylimidazolium hexafluorophosphat | 323.1 | 0 | 1.193e-06 | 0.00612859 | 0.034570617 | 0.034738712 | 0.006308676 | 0.056547051 | 0 | 0 | 0 | 1.11 | 0.8713922
1-ethyl-3-methylimidazolium hexafluorophosphat | 327.8 | 0 | 1.193e-06 | 0.00612859 | 0.034570617 | 0.034738712 | 0.006308676 | 0.056547051 | 0 | 0 | 0 | 1.25 | 1.022977
1-ethyl-3-methylimidazolium hexafluorophosphat | 333.1 | 0 | 1.193e-06 | 0.00612859 | 0.034570617 | 0.034738712 | 0.006308676 | 0.056547051 | 0 | 0 | 0 | 1.71 | 1.195173
1-ethyl-3-methylimidazolium hexafluorophosphat | 338 | 0 | 1.193e-06 | 0.00612859 | 0.034570617 | 0.034738712 | 0.006308676 | 0.056547051 | 0 | 0 | 0 | 1.61 | 1.372261
1-ethyl-3-methylimidazolium hexafluorophosphat | 343.1 | 0 | 1.193e-06 | 0.00612859 | 0.034570617 | 0.034738712 | 0.006308676 | 0.056547051 | 0 | 0 | 0 | 2.09 | 1.569845
1-ethyl-3-methylimidazolium hexafluorophosphat | 343.6 | 0 | 1.193e-06 | 0.00612859 | 0.034570617 | 0.034738712 | 0.006308676 | 0.056547051 | 0 | 0 | 0 | 1.81 | 1.569845
1-ethyl-3-methylimidazolium hexafluorophosphat | 348.1 | 0 | 1.193e-06 | 0.00612859 | 0.034570617 | 0.034738712 | 0.006308676 | 0.056547051 | 0 | 0 | 0 | 2.33 | 1.78239
1-ethyl-3-methylimidazolium hexafluorophosphat | 353.1 | 0 | 1.193e-06 | 0.00612859 | 0.034570617 | 0.034738712 | 0.006308676 | 0.056547051 | 0 | 0 | 0 | 2.64 | 2.016497
1-ethyl-3-methylimidazolium hexafluorophosphat | 358.1 | 0 | 1.193e-06 | 0.00612859 | 0.034570617 | 0.034738712 | 0.006308676 | 0.056547051 | 0 | 0 | 0 | 2.9 | 2.257951
1-ethyl-3-methylimidazolium hexafluorophosphat | 363.1 | 0 | 1.193e-06 | 0.00612859 | 0.034570617 | 0.034738712 | 0.006308676 | 0.056547051 | 0 | 0 | 0 | 3.07 | 2.512675
1-ethyl-3-methylimidazolium hexafluorophosphat | 368.1 | 0 | 1.193e-06 | 0.00612859 | 0.034570617 | 0.034738712 | 0.006308676 | 0.056547051 | 0 | 0 | 0 | 3.34 | 2.779883
1-ethyl-3-methylimidazolium hexafluorophosphat | 373.1 | 0 | 1.193e-06 | 0.00612859 | 0.034570617 | 0.034738712 | 0.006308676 | 0.056547051 | 0 | 0 | 0 | 3.7 | 3.058703
1-ethyl-3-methylimidazolium ammonioacetat | 298.1 | 0 | 1.195e-06 | 0.006198902 | 0.039282817 | 0.045123834 | 0.012960115 | 0.004088417 | 0.005686469 | 0.016695133 | 0.003188667 | 0.057 | 0.2123828
1-ethyl-3-methyl-1H-imidazol-3-ium L-lysinat | 298.1 | 0 | 1.195e-06 | 0.006329351 | 0.043981627 | 0.068310883 | 0.025331898 | 0.005166918 | 0.008459343 | 0.016900479 | 0.003628396 | 0.0078 | 0.01484401
1-ethyl-3-methyl-1H-imidazolium L-prolinat | 298.1 | 0 | 1.193e-06 | 0.006128585 | 0.035103284 | 0.059089171 | 0.023642627 | 0.004241553 | 0.007302465 | 0.014663629 | 0.002716627 | 0.016 | 0.05277261
1-ethyl-2,3-dimethylimidazolium hydrogen sulfat | 298.15 | 0 | 0.001267796 | 0.004103796 | 0.0409256 | 0.040122293 | 0.009686911 | 0.0083842 | 0.032479119 | 0.000120419 | 2e-09 | 0.15 | 0.4915237
1-ethyl-2,3-dimethylimidazolium hydrogen sulfat | 303.15 | 0 | 0.001267796 | 0.004103796 | 0.0409256 | 0.040122293 | 0.009686911 | 0.0083842 | 0.032479119 | 0.000120419 | 2e-09 | 0.193 | 0.6223634
1-ethyl-2,3-dimethylimidazolium hydrogen sulfat | 308.15 | 0 | 0.001267796 | 0.004103796 | 0.0409256 | 0.040122293 | 0.009686911 | 0.0083842 | 0.032479119 | 0.000120419 | 2e-09 | 0.244 | 0.7824376
1-ethyl-2,3-dimethylimidazolium hydrogen sulfat | 313.15 | 0 | 0.001267796 | 0.004103796 | 0.0409256 | 0.040122293 | 0.009686911 | 0.0083842 | 0.032479119 | 0.000120419 | 2e-09 | 0.308 | 0.9764545
1-ethyl-2,3-dimethylimidazolium hydrogen sulfat | 318.15 | 0 | 0.001267796 | 0.004103796 | 0.0409256 | 0.040122293 | 0.009686911 | 0.0083842 | 0.032479119 | 0.000120419 | 2e-09 | 0.377 | 1.188246
1-ethyl-2,3-dimethylimidazolium hydrogen sulfat | 323.15 | 0 | 0.001267796 | 0.004103796 | 0.0409256 | 0.040122293 | 0.009686911 | 0.0083842 | 0.032479119 | 0.000120419 | 2e-09 | 0.458 | 1.437929
1-ethyl-2,3-dimethylimidazolium hydrogen sulfat | 328.15 | 0 | 0.001267796 | 0.004103796 | 0.0409256 | 0.040122293 | 0.009686911 | 0.0083842 | 0.032479119 | 0.000120419 | 2e-09 | 0.554 | 1.720966
1-ethyl-2,3-dimethylimidazolium hydrogen sulfat | 333.15 | 0 | 0.001267796 | 0.004103796 | 0.0409256 | 0.040122293 | 0.009686911 | 0.0083842 | 0.032479119 | 0.000120419 | 2e-09 | 0.665 | 2.048654
1-ethyl-2,3-dimethylimidazolium hydrogen sulfat | 338.15 | 0 | 0.001267796 | 0.004103796 | 0.0409256 | 0.040122293 | 0.009686911 | 0.0083842 | 0.032479119 | 0.000120419 | 2e-09 | 0.787 | 2.391644
1-ethyl-2,3-dimethylimidazolium hydrogen sulfat | 343.15 | 0 | 0.001267796 | 0.004103796 | 0.0409256 | 0.040122293 | 0.009686911 | 0.0083842 | 0.032479119 | 0.000120419 | 2e-09 | 0.925 | 2.780656
1-(2-ethoxy-2-oxoethyl)-3-methylimidazolium chlorid | 298 | 0 | 0 | 0.011446028 | 0.037437465 | 0.03917078 | 0.011013799 | 0.007840421 | 0.004830849 | 0.02318065 | 4.164e-06 | 0.509 | 0.184712
1-(2-ethoxy-2-oxoethyl)-3-methylimidazolium chlorid | 308 | 0 | 0 | 0.011446028 | 0.037437465 | 0.03917078 | 0.011013799 | 0.007840421 | 0.004830849 | 0.02318065 | 4.164e-06 | 0.636 | 0.3125596
1-(2-ethoxy-2-oxoethyl)-3-methylimidazolium chlorid | 318 | 0 | 0 | 0.011446028 | 0.037437465 | 0.03917078 | 0.011013799 | 0.007840421 | 0.004830849 | 0.02318065 | 4.164e-06 | 0.764 | 0.5014582
1-(2-ethoxy-2-oxoethyl)-3-methylimidazolium chlorid | 328 | 0 | 0 | 0.011446028 | 0.037437465 | 0.03917078 | 0.011013799 | 0.007840421 | 0.004830849 | 0.02318065 | 4.164e-06 | 0.916 | 0.7625013
1-(2-ethoxy-2-oxoethyl)-3-methylimidazolium chlorid | 338 | 0 | 0 | 0.011446028 | 0.037437465 | 0.03917078 | 0.011013799 | 0.007840421 | 0.004830849 | 0.02318065 | 4.164e-06 | 1.063 | 1.106488
1,3-dimethylimidazolium methylsulfat | 278.15 | 0 | 1.189e-06 | 0.006312164 | 0.039273411 | 0.038281759 | 0.008350405 | 0.006753004 | 0.031928561 | 0.000160501 | 7e-09 | 0.1449 | 0.1463763
1,3-dimethylimidazolium methylsulfat | 288.15 | 0 | 1.189e-06 | 0.006312164 | 0.039273411 | 0.038281759 | 0.008350405 | 0.006753004 | 0.031928561 | 0.000160501 | 7e-09 | 0.25 | 0.2703432
1,3-dimethylimidazolium methylsulfat | 298.15 | 0 | 1.189e-06 | 0.006312164 | 0.039273411 | 0.038281759 | 0.008350405 | 0.006753004 | 0.031928561 | 0.000160501 | 7e-09 | 0.392 | 0.4547615
1,3-dimethylimidazolium methylsulfat | 308.15 | 0 | 1.189e-06 | 0.006312164 | 0.039273411 | 0.038281759 | 0.008350405 | 0.006753004 | 0.031928561 | 0.000160501 | 7e-09 | 0.595 | 0.7587909
1,3-dimethylimidazolium methylsulfat | 318.15 | 0 | 1.189e-06 | 0.006312164 | 0.039273411 | 0.038281759 | 0.008350405 | 0.006753004 | 0.031928561 | 0.000160501 | 7e-09 | 0.821 | 1.163855
1,3-dimethylimidazolium methylsulfat | 328.15 | 0 | 1.189e-06 | 0.006312164 | 0.039273411 | 0.038281759 | 0.008350405 | 0.006753004 | 0.031928561 | 0.000160501 | 7e-09 | 1.083 | 1.700572
1,3-dimethylimidazolium methylsulfat | 338.15 | 0 | 1.189e-06 | 0.006312164 | 0.039273411 | 0.038281759 | 0.008350405 | 0.006753004 | 0.031928561 | 0.000160501 | 7e-09 | 1.388 | 2.381894
1,3-dimethylimidazolium methylsulfat | 348.15 | 0 | 1.189e-06 | 0.006312164 | 0.039273411 | 0.038281759 | 0.008350405 | 0.006753004 | 0.031928561 | 0.000160501 | 7e-09 | 1.711 | 3.215034
1,3-dimethylimidazolium methylsulfat | 358.15 | 0 | 1.189e-06 | 0.006312164 | 0.039273411 | 0.038281759 | 0.008350405 | 0.006753004 | 0.031928561 | 0.000160501 | 7e-09 | 2.12 | 4.216953
1,3-dimethylimidazolium methylsulfat | 368.15 | 0 | 1.189e-06 | 0.006312164 | 0.039273411 | 0.038281759 | 0.008350405 | 0.006753004 | 0.031928561 | 0.000160501 | 7e-09 | 2.53 | 5.352897
ethanolammonium nitrat | 298.1 | 3.575e-06 | 0.013282436 | 0.008288662 | 0.017471344 | 0.007189211 | 0.004659571 | 0.008773241 | 0.026604364 | 0.004023882 | 2.18e-07 | 0.935 | 0.5849821
1-butyl-1-methylpiperidinium bis(trifluoromethanesulfonyl)imid | 298.15 | 0 | 0 | 0.000409756 | 0.03825655 | 0.070157113 | 0.061350554 | 0.029758463 | 0.00965835 | 2.35511e-07 | 8.67137e-11 | 0.139 | 0.2367635
1-butyl-1-methylpiperidinium bis(trifluoromethanesulfonyl)imid | 318.15 | 0 | 0 | 0.000409756 | 0.03825655 | 0.070157113 | 0.061350554 | 0.029758463 | 0.00965835 | 2.35511e-07 | 8.67137e-11 | 0.337 | 0.4959808
1-butyl-1-methylpiperidinium bis(trifluoromethanesulfonyl)imid | 348.15 | 0 | 0 | 0.000409756 | 0.03825655 | 0.070157113 | 0.061350554 | 0.029758463 | 0.00965835 | 2.35511e-07 | 8.67137e-11 | 0.88 | 1.131147
3-ethylthiazolium trifluoromethanesulfonat | 298 | 2.18608e-10 | 3.47e-06 | 0.010133881 | 0.028573254 | 0.035904338 | 0.032694566 | 0.007704919 | 0.024031071 | 0 | 0 | 0.43 | 0.8213047
3-ethylthiazolium trifluoromethanesulfonat | 313 | 2.18608e-10 | 3.47e-06 | 0.010133881 | 0.028573254 | 0.035904338 | 0.032694566 | 0.007704919 | 0.024031071 | 0 | 0 | 0.73 | 1.57408
3-ethylthiazolium trifluoromethanesulfonat | 328.2 | 2.18608e-10 | 3.47e-06 | 0.010133881 | 0.028573254 | 0.035904338 | 0.032694566 | 0.007704919 | 0.024031071 | 0 | 0 | 1.13 | 2.706648
3-ethylthiazolium trifluoromethanesulfonat | 348.05 | 2.18608e-10 | 3.47e-06 | 0.010133881 | 0.028573254 | 0.035904338 | 0.032694566 | 0.007704919 | 0.024031071 | 0 | 0 | 1.82 | 4.875506
diethylmethylsulfonium bis[(trifluoromethyl)sulfonyl]imid | 278.15 | 1.38433e-10 | 3.76e-07 | 0.002862515 | 0.040684662 | 0.044784328 | 0.052949037 | 0.029754498 | 0.009658349 | 2.3551e-07 | 8.67135e-11 | 0.3055 | 0.1710791
diethylmethylsulfonium bis[(trifluoromethyl)sulfonyl]imid | 288.15 | 1.38433e-10 | 3.76e-07 | 0.002862515 | 0.040684662 | 0.044784328 | 0.052949037 | 0.029754498 | 0.009658349 | 2.3551e-07 | 8.67135e-11 | 0.4732 | 0.2890897
diethylmethylsulfonium bis[(trifluoromethyl)sulfonyl]imid | 298.15 | 1.38433e-10 | 3.76e-07 | 0.002862515 | 0.040684662 | 0.044784328 | 0.052949037 | 0.029754498 | 0.009658349 | 2.3551e-07 | 8.67135e-11 | 0.688 | 0.4585903
diethylmethylsulfonium bis[(trifluoromethyl)sulfonyl]imid | 308.15 | 1.38433e-10 | 3.76e-07 | 0.002862515 | 0.040684662 | 0.044784328 | 0.052949037 | 0.029754498 | 0.009658349 | 2.3551e-07 | 8.67135e-11 | 0.95 | 0.6889545
diethylmethylsulfonium bis[(trifluoromethyl)sulfonyl]imid | 318.15 | 1.38433e-10 | 3.76e-07 | 0.002862515 | 0.040684662 | 0.044784328 | 0.052949037 | 0.029754498 | 0.009658349 | 2.3551e-07 | 8.67135e-11 | 1.259 | 0.987479
diethylmethylsulfonium bis[(trifluoromethyl)sulfonyl]imid | 328.15 | 1.38433e-10 | 3.76e-07 | 0.002862515 | 0.040684662 | 0.044784328 | 0.052949037 | 0.029754498 | 0.009658349 | 2.3551e-07 | 8.67135e-11 | 1.611 | 1.358721
diethylmethylsulfonium bis[(trifluoromethyl)sulfonyl]imid | 338.15 | 1.38433e-10 | 3.76e-07 | 0.002862515 | 0.040684662 | 0.044784328 | 0.052949037 | 0.029754498 | 0.009658349 | 2.3551e-07 | 8.67135e-11 | 2.001 | 1.80417
diethylmethylsulfonium bis[(trifluoromethyl)sulfonyl]imid | 348.15 | 1.38433e-10 | 3.76e-07 | 0.002862515 | 0.040684662 | 0.044784328 | 0.052949037 | 0.029754498 | 0.009658349 | 2.3551e-07 | 8.67135e-11 | 2.427 | 2.322249
diethylmethylsulfonium bis[(trifluoromethyl)sulfonyl]imid | 358.15 | 1.38433e-10 | 3.76e-07 | 0.002862515 | 0.040684662 | 0.044784328 | 0.052949037 | 0.029754498 | 0.009658349 | 2.3551e-07 | 8.67135e-11 | 2.885 | 2.908574
diethylmethylsulfonium bis[(trifluoromethyl)sulfonyl]imid | 368.15 | 1.38433e-10 | 3.76e-07 | 0.002862515 | 0.040684662 | 0.044784328 | 0.052949037 | 0.029754498 | 0.009658349 | 2.3551e-07 | 8.67135e-11 | 3.374 | 3.556429
triethylsulfonium bis((trifluoromethyl)sulfonyl)imid | 278.15 | 3.78858e-11 | 1.03e-07 | 0.001173276 | 0.042286652 | 0.053001749 | 0.054439041 | 0.029754595 | 0.009658349 | 2.3551e-07 | 8.67135e-11 | 0.3142 | 0.1558733
triethylsulfonium bis((trifluoromethyl)sulfonyl)imid | 288.15 | 3.78858e-11 | 1.03e-07 | 0.001173276 | 0.042286652 | 0.053001749 | 0.054439041 | 0.029754595 | 0.009658349 | 2.3551e-07 | 8.67135e-11 | 0.4873 | 0.2607353
triethylsulfonium bis((trifluoromethyl)sulfonyl)imid | 298.15 | 3.78858e-11 | 1.03e-07 | 0.001173276 | 0.042286652 | 0.053001749 | 0.054439041 | 0.029754595 | 0.009658349 | 2.3551e-07 | 8.67135e-11 | 0.708 | 0.4099352
triethylsulfonium bis((trifluoromethyl)sulfonyl)imid | 308.15 | 3.78858e-11 | 1.03e-07 | 0.001173276 | 0.042286652 | 0.053001749 | 0.054439041 | 0.029754595 | 0.009658349 | 2.3551e-07 | 8.67135e-11 | 0.975 | 0.6110289
triethylsulfonium bis((trifluoromethyl)sulfonyl)imid | 318.15 | 3.78858e-11 | 1.03e-07 | 0.001173276 | 0.042286652 | 0.053001749 | 0.054439041 | 0.029754595 | 0.009658349 | 2.3551e-07 | 8.67135e-11 | 1.287 | 0.8697103
triethylsulfonium bis((trifluoromethyl)sulfonyl)imid | 328.15 | 3.78858e-11 | 1.03e-07 | 0.001173276 | 0.042286652 | 0.053001749 | 0.054439041 | 0.029754595 | 0.009658349 | 2.3551e-07 | 8.67135e-11 | 1.636 | 1.189312
triethylsulfonium bis((trifluoromethyl)sulfonyl)imid | 338.15 | 3.78858e-11 | 1.03e-07 | 0.001173276 | 0.042286652 | 0.053001749 | 0.054439041 | 0.029754595 | 0.009658349 | 2.3551e-07 | 8.67135e-11 | 2.028 | 1.570581
triethylsulfonium bis((trifluoromethyl)sulfonyl)imid | 348.15 | 3.78858e-11 | 1.03e-07 | 0.001173276 | 0.042286652 | 0.053001749 | 0.054439041 | 0.029754595 | 0.009658349 | 2.3551e-07 | 8.67135e-11 | 2.457 | 2.011734
triethylsulfonium bis((trifluoromethyl)sulfonyl)imid | 358.15 | 3.78858e-11 | 1.03e-07 | 0.001173276 | 0.042286652 | 0.053001749 | 0.054439041 | 0.029754595 | 0.009658349 | 2.3551e-07 | 8.67135e-11 | 2.914 | 2.508713
triethylsulfonium bis((trifluoromethyl)sulfonyl)imid | 368.15 | 3.78858e-11 | 1.03e-07 | 0.001173276 | 0.042286652 | 0.053001749 | 0.054439041 | 0.029754595 | 0.009658349 | 2.3551e-07 | 8.67135e-11 | 3.402 | 3.055591
pyrrolidinium bis(trifluoromethanesulfonyl)imid | 303 | 2.326e-06 | 0.008738388 | 0.00394522 | 0.023133425 | 0.03459981 | 0.050830088 | 0.029754653 | 0.009658349 | 2.36e-07 | 0 | 0.366 | 0.384901
pyrrolidinium bis(trifluoromethanesulfonyl)imid | 313 | 2.326e-06 | 0.008738388 | 0.00394522 | 0.023133425 | 0.03459981 | 0.050830088 | 0.029754653 | 0.009658349 | 2.36e-07 | 0 | 0.539 | 0.5933113
pyrrolidinium bis(trifluoromethanesulfonyl)imid | 323 | 2.326e-06 | 0.008738388 | 0.00394522 | 0.023133425 | 0.03459981 | 0.050830088 | 0.029754653 | 0.009658349 | 2.36e-07 | 0 | 0.749 | 0.8605435
pyrrolidinium bis(trifluoromethanesulfonyl)imid | 333 | 2.326e-06 | 0.008738388 | 0.00394522 | 0.023133425 | 0.03459981 | 0.050830088 | 0.029754653 | 0.009658349 | 2.36e-07 | 0 | 1.001 | 1.209129
pyrrolidinium bis(trifluoromethanesulfonyl)imid | 343 | 2.326e-06 | 0.008738388 | 0.00394522 | 0.023133425 | 0.03459981 | 0.050830088 | 0.029754653 | 0.009658349 | 2.36e-07 | 0 | 1.287 | 1.621606
pyrrolidinium bis(trifluoromethanesulfonyl)imid | 353 | 2.326e-06 | 0.008738388 | 0.00394522 | 0.023133425 | 0.03459981 | 0.050830088 | 0.029754653 | 0.009658349 | 2.36e-07 | 0 | 1.611 | 2.123212
1-butyl-3-methylimidazolium lactat | 303.15 | 0 | 1.192e-06 | 0.005997114 | 0.033021032 | 0.063385589 | 0.026066564 | 0.006040281 | 0.011705412 | 0.012704648 | 0.000514358 | 0.0371 | 0.2211856
1-butyl-3-methylimidazolium lactat | 308.15 | 0 | 1.192e-06 | 0.005997114 | 0.033021032 | 0.063385589 | 0.026066564 | 0.006040281 | 0.011705412 | 0.012704648 | 0.000514358 | 0.0543 | 0.2786516
1-butyl-3-methylimidazolium lactat | 313.15 | 0 | 1.192e-06 | 0.005997114 | 0.033021032 | 0.063385589 | 0.026066564 | 0.006040281 | 0.011705412 | 0.012704648 | 0.000514358 | 0.0762 | 0.3484453
1-butyl-3-methylimidazolium lactat | 318.15 | 0 | 1.192e-06 | 0.005997114 | 0.033021032 | 0.063385589 | 0.026066564 | 0.006040281 | 0.011705412 | 0.012704648 | 0.000514358 | 0.1037 | 0.4247757
1-butyl-3-methylimidazolium lactat | 323.15 | 0 | 1.192e-06 | 0.005997114 | 0.033021032 | 0.063385589 | 0.026066564 | 0.006040281 | 0.011705412 | 0.012704648 | 0.000514358 | 0.138 | 0.5149203
1-butyl-3-methylimidazolium lactat | 328.15 | 0 | 1.192e-06 | 0.005997114 | 0.033021032 | 0.063385589 | 0.026066564 | 0.006040281 | 0.011705412 | 0.012704648 | 0.000514358 | 0.18 | 0.6172778
1-butyl-3-methylimidazolium lactat | 333.15 | 0 | 1.192e-06 | 0.005997114 | 0.033021032 | 0.063385589 | 0.026066564 | 0.006040281 | 0.011705412 | 0.012704648 | 0.000514358 | 0.229 | 0.7359728
1-butyl-3-methylimidazolium lactat | 338.15 | 0 | 1.192e-06 | 0.005997114 | 0.033021032 | 0.063385589 | 0.026066564 | 0.006040281 | 0.011705412 | 0.012704648 | 0.000514358 | 0.288 | 0.8603947
1-butyl-3-methylimidazolium lactat | 343.15 | 0 | 1.192e-06 | 0.005997114 | 0.033021032 | 0.063385589 | 0.026066564 | 0.006040281 | 0.011705412 | 0.012704648 | 0.000514358 | 0.36 | 1.001707
1-propylpyridinium bis((trifluoromethyl)sulfonyl)amid | 313 | 0 | 0 | 0.005251416 | 0.03421094 | 0.055217786 | 0.055746298 | 0.029753581 | 0.009658348 | 2.36e-07 | 0 | 0.521 | 0.7222037
1-propylpyridinium bis((trifluoromethyl)sulfonyl)amid | 313.15 | 0 | 0 | 0.005251416 | 0.03421094 | 0.055217786 | 0.055746298 | 0.029753581 | 0.009658348 | 2.36e-07 | 0 | 0.719 | 0.7222037
1-propylpyridinium bis((trifluoromethyl)sulfonyl)amid | 318.15 | 0 | 0 | 0.005251416 | 0.03421094 | 0.055217786 | 0.055746298 | 0.029753581 | 0.009658348 | 2.36e-07 | 0 | 0.83 | 0.8537182
1-propylpyridinium bis((trifluoromethyl)sulfonyl)amid | 323 | 0 | 0 | 0.005251416 | 0.03421094 | 0.055217786 | 0.055746298 | 0.029753581 | 0.009658348 | 2.36e-07 | 0 | 0.697 | 1.004396
1-propylpyridinium bis((trifluoromethyl)sulfonyl)amid | 328.15 | 0 | 0 | 0.005251416 | 0.03421094 | 0.055217786 | 0.055746298 | 0.029753581 | 0.009658348 | 2.36e-07 | 0 | 1.083 | 1.170597
1-propylpyridinium bis((trifluoromethyl)sulfonyl)amid | 333 | 0 | 0 | 0.005251416 | 0.03421094 | 0.055217786 | 0.055746298 | 0.029753581 | 0.009658348 | 2.36e-07 | 0 | 0.879 | 1.358054
1-propylpyridinium bis((trifluoromethyl)sulfonyl)amid | 338.15 | 0 | 0 | 0.005251416 | 0.03421094 | 0.055217786 | 0.055746298 | 0.029753581 | 0.009658348 | 2.36e-07 | 0 | 1.365 | 1.549566
1-butylpyridinium trifluoromethanesulfonat | 303.15 | 0 | 0 | 0.005167489 | 0.033123401 | 0.051957061 | 0.04006459 | 0.007708401 | 0.024031072 | 0 | 0 | 0.266 | 0.5726766
1-butylpyridinium trifluoromethanesulfonat | 308.15 | 0 | 0 | 0.005167489 | 0.033123401 | 0.051957061 | 0.04006459 | 0.007708401 | 0.024031072 | 0 | 0 | 0.333 | 0.7076582
1-butylpyridinium trifluoromethanesulfonat | 313.15 | 0 | 0 | 0.005167489 | 0.033123401 | 0.051957061 | 0.04006459 | 0.007708401 | 0.024031072 | 0 | 0 | 0.411 | 0.8685118
1-butylpyridinium trifluoromethanesulfonat | 318.15 | 0 | 0 | 0.005167489 | 0.033123401 | 0.051957061 | 0.04006459 | 0.007708401 | 0.024031072 | 0 | 0 | 0.501 | 1.041368
1-butylpyridinium trifluoromethanesulfonat | 323.15 | 0 | 0 | 0.005167489 | 0.033123401 | 0.051957061 | 0.04006459 | 0.007708401 | 0.024031072 | 0 | 0 | 0.601 | 1.242204
1-butylpyridinium trifluoromethanesulfonat | 328.15 | 0 | 0 | 0.005167489 | 0.033123401 | 0.051957061 | 0.04006459 | 0.007708401 | 0.024031072 | 0 | 0 | 0.707 | 1.466717
1-butylpyridinium trifluoromethanesulfonat | 333.15 | 0 | 0 | 0.005167489 | 0.033123401 | 0.051957061 | 0.04006459 | 0.007708401 | 0.024031072 | 0 | 0 | 0.839 | 1.723208
1-butylpyridinium trifluoromethanesulfonat | 338.15 | 0 | 0 | 0.005167489 | 0.033123401 | 0.051957061 | 0.04006459 | 0.007708401 | 0.024031072 | 0 | 0 | 0.975 | 1.988377
3-butyl-1-methyl-1H-imidazolium format | 303.15 | 0 | 1.192e-06 | 0.005996436 | 0.032084284 | 0.051788969 | 0.019368819 | 0.00355884 | 0.005524422 | 0.016508294 | 0.001155337 | 0.1909 | 0.474796
3-butyl-1-methyl-1H-imidazolium format | 308.15 | 0 | 1.192e-06 | 0.005996436 | 0.032084284 | 0.051788969 | 0.019368819 | 0.00355884 | 0.005524422 | 0.016508294 | 0.001155337 | 0.2495 | 0.6050343
3-butyl-1-methyl-1H-imidazolium format | 313.15 | 0 | 1.192e-06 | 0.005996436 | 0.032084284 | 0.051788969 | 0.019368819 | 0.00355884 | 0.005524422 | 0.016508294 | 0.001155337 | 0.3193 | 0.7649987
3-butyl-1-methyl-1H-imidazolium format | 318.15 | 0 | 1.192e-06 | 0.005996436 | 0.032084284 | 0.051788969 | 0.019368819 | 0.00355884 | 0.005524422 | 0.016508294 | 0.001155337 | 0.4019 | 0.9417739
3-butyl-1-methyl-1H-imidazolium format | 323.15 | 0 | 1.192e-06 | 0.005996436 | 0.032084284 | 0.051788969 | 0.019368819 | 0.00355884 | 0.005524422 | 0.016508294 | 0.001155337 | 0.4983 | 1.152568
3-butyl-1-methyl-1H-imidazolium format | 328.15 | 0 | 1.192e-06 | 0.005996436 | 0.032084284 | 0.051788969 | 0.019368819 | 0.00355884 | 0.005524422 | 0.016508294 | 0.001155337 | 0.6125 | 1.394144
3-butyl-1-methyl-1H-imidazolium format | 333.15 | 0 | 1.192e-06 | 0.005996436 | 0.032084284 | 0.051788969 | 0.019368819 | 0.00355884 | 0.005524422 | 0.016508294 | 0.001155337 | 0.7383 | 1.676764
3-butyl-1-methyl-1H-imidazolium format | 338.15 | 0 | 1.192e-06 | 0.005996436 | 0.032084284 | 0.051788969 | 0.019368819 | 0.00355884 | 0.005524422 | 0.016508294 | 0.001155337 | 0.88 | 1.975457
3-butyl-1-methyl-1H-imidazolium format | 343.15 | 0 | 1.192e-06 | 0.005996436 | 0.032084284 | 0.051788969 | 0.019368819 | 0.00355884 | 0.005524422 | 0.016508294 | 0.001155337 | 1.04 | 2.317298
1-butyl-3-methylimidazolium glycinat | 303.15 | 0 | 1.193e-06 | 0.006066747 | 0.036796376 | 0.060256718 | 0.020503974 | 0.00409427 | 0.005686471 | 0.016695133 | 0.003188667 | 0.0075 | 0.13298
1-butyl-3-methylimidazolium glycinat | 308.15 | 0 | 1.193e-06 | 0.006066747 | 0.036796376 | 0.060256718 | 0.020503974 | 0.00409427 | 0.005686471 | 0.016695133 | 0.003188667 | 0.0122 | 0.1698008
1-butyl-3-methylimidazolium glycinat | 313.15 | 0 | 1.193e-06 | 0.006066747 | 0.036796376 | 0.060256718 | 0.020503974 | 0.00409427 | 0.005686471 | 0.016695133 | 0.003188667 | 0.0187 | 0.2151159
1-butyl-3-methylimidazolium glycinat | 318.15 | 0 | 1.193e-06 | 0.006066747 | 0.036796376 | 0.060256718 | 0.020503974 | 0.00409427 | 0.005686471 | 0.016695133 | 0.003188667 | 0.0278 | 0.2652854
1-butyl-3-methylimidazolium glycinat | 323.15 | 0 | 1.193e-06 | 0.006066747 | 0.036796376 | 0.060256718 | 0.020503974 | 0.00409427 | 0.005686471 | 0.016695133 | 0.003188667 | 0.0403 | 0.3252126
1-butyl-3-methylimidazolium glycinat | 328.15 | 0 | 1.193e-06 | 0.006066747 | 0.036796376 | 0.060256718 | 0.020503974 | 0.00409427 | 0.005686471 | 0.016695133 | 0.003188667 | 0.0571 | 0.3940029
1-butyl-3-methylimidazolium glycinat | 333.15 | 0 | 1.193e-06 | 0.006066747 | 0.036796376 | 0.060256718 | 0.020503974 | 0.00409427 | 0.005686471 | 0.016695133 | 0.003188667 | 0.0786 | 0.4746066
1-butyl-3-methylimidazolium glycinat | 338.15 | 0 | 1.193e-06 | 0.006066747 | 0.036796376 | 0.060256718 | 0.020503974 | 0.00409427 | 0.005686471 | 0.016695133 | 0.003188667 | 0.1065 | 0.559919
1-butyl-3-methylimidazolium glycinat | 343.15 | 0 | 1.193e-06 | 0.006066747 | 0.036796376 | 0.060256718 | 0.020503974 | 0.00409427 | 0.005686471 | 0.016695133 | 0.003188667 | 0.14 | 0.6576864
3-butyl-1-methylimidazolium benzoat | 303.15 | 0 | 1.192e-06 | 0.005996539 | 0.036049452 | 0.066010896 | 0.035580084 | 0.012639081 | 0.004755908 | 0.013274577 | 0.002289161 | 0.0163 | 0.04811644
3-butyl-1-methylimidazolium benzoat | 308.15 | 0 | 1.192e-06 | 0.005996539 | 0.036049452 | 0.066010896 | 0.035580084 | 0.012639081 | 0.004755908 | 0.013274577 | 0.002289161 | 0.0252 | 0.0613225
3-butyl-1-methylimidazolium benzoat | 313.15 | 0 | 1.192e-06 | 0.005996539 | 0.036049452 | 0.066010896 | 0.035580084 | 0.012639081 | 0.004755908 | 0.013274577 | 0.002289161 | 0.0372 | 0.07754473
3-butyl-1-methylimidazolium benzoat | 318.15 | 0 | 1.192e-06 | 0.005996539 | 0.036049452 | 0.066010896 | 0.035580084 | 0.012639081 | 0.004755908 | 0.013274577 | 0.002289161 | 0.0532 | 0.09547375
3-butyl-1-methylimidazolium benzoat | 323.15 | 0 | 1.192e-06 | 0.005996539 | 0.036049452 | 0.066010896 | 0.035580084 | 0.012639081 | 0.004755908 | 0.013274577 | 0.002289161 | 0.0736 | 0.1168554
3-butyl-1-methylimidazolium benzoat | 328.15 | 0 | 1.192e-06 | 0.005996539 | 0.036049452 | 0.066010896 | 0.035580084 | 0.012639081 | 0.004755908 | 0.013274577 | 0.002289161 | 0.1001 | 0.1413616
3-butyl-1-methylimidazolium benzoat | 333.15 | 0 | 1.192e-06 | 0.005996539 | 0.036049452 | 0.066010896 | 0.035580084 | 0.012639081 | 0.004755908 | 0.013274577 | 0.002289161 | 0.131 | 0.1700342
3-butyl-1-methylimidazolium benzoat | 338.15 | 0 | 1.192e-06 | 0.005996539 | 0.036049452 | 0.066010896 | 0.035580084 | 0.012639081 | 0.004755908 | 0.013274577 | 0.002289161 | 0.168 | 0.2003403
3-butyl-1-methylimidazolium benzoat | 343.15 | 0 | 1.192e-06 | 0.005996539 | 0.036049452 | 0.066010896 | 0.035580084 | 0.012639081 | 0.004755908 | 0.013274577 | 0.002289161 | 0.213 | 0.2350269
1-butyl-3-methylimidazolium glycolat | 303.15 | 0 | 1.191e-06 | 0.005994427 | 0.033368226 | 0.058645263 | 0.020999195 | 0.005490653 | 0.012533078 | 0.012840619 | 0.000337937 | 0.0586 | 0.3612034
1-butyl-3-methylimidazolium glycolat | 308.15 | 0 | 1.191e-06 | 0.005994427 | 0.033368226 | 0.058645263 | 0.020999195 | 0.005490653 | 0.012533078 | 0.012840619 | 0.000337937 | 0.085 | 0.4553017
1-butyl-3-methylimidazolium glycolat | 313.15 | 0 | 1.191e-06 | 0.005994427 | 0.033368226 | 0.058645263 | 0.020999195 | 0.005490653 | 0.012533078 | 0.012840619 | 0.000337937 | 0.1183 | 0.5696483
1-butyl-3-methylimidazolium glycolat | 318.15 | 0 | 1.191e-06 | 0.005994427 | 0.033368226 | 0.058645263 | 0.020999195 | 0.005490653 | 0.012533078 | 0.012840619 | 0.000337937 | 0.16 | 0.6947681
1-butyl-3-methylimidazolium glycolat | 323.15 | 0 | 1.191e-06 | 0.005994427 | 0.033368226 | 0.058645263 | 0.020999195 | 0.005490653 | 0.012533078 | 0.012840619 | 0.000337937 | 0.211 | 0.8426015
1-butyl-3-methylimidazolium glycolat | 328.15 | 0 | 1.191e-06 | 0.005994427 | 0.033368226 | 0.058645263 | 0.020999195 | 0.005490653 | 0.012533078 | 0.012840619 | 0.000337937 | 0.274 | 1.01054
1-butyl-3-methylimidazolium glycolat | 333.15 | 0 | 1.191e-06 | 0.005994427 | 0.033368226 | 0.058645263 | 0.020999195 | 0.005490653 | 0.012533078 | 0.012840619 | 0.000337937 | 0.35 | 1.205366
1-butyl-3-methylimidazolium glycolat | 338.15 | 0 | 1.191e-06 | 0.005994427 | 0.033368226 | 0.058645263 | 0.020999195 | 0.005490653 | 0.012533078 | 0.012840619 | 0.000337937 | 0.439 | 1.409675
1-butyl-3-methylimidazolium glycolat | 343.15 | 0 | 1.191e-06 | 0.005994427 | 0.033368226 | 0.058645263 | 0.020999195 | 0.005490653 | 0.012533078 | 0.012840619 | 0.000337937 | 0.531 | 1.641804
1-butyl-2,3-dimethylimidazolium tetrafluoroborat | 303.15 | 0 | 6.1e-08 | 0.00172509 | 0.037866989 | 0.053869375 | 0.014993349 | 0.032578556 | 0.012112179 | 0 | 0 | 0.0758 | 0.2892812
1-butyl-2,3-dimethylimidazolium tetrafluoroborat | 308.15 | 0 | 6.1e-08 | 0.00172509 | 0.037866989 | 0.053869375 | 0.014993349 | 0.032578556 | 0.012112179 | 0 | 0 | 0.106 | 0.3571094
1-butyl-2,3-dimethylimidazolium tetrafluoroborat | 313.15 | 0 | 6.1e-08 | 0.00172509 | 0.037866989 | 0.053869375 | 0.014993349 | 0.032578556 | 0.012112179 | 0 | 0 | 0.1449 | 0.4378595
1-butyl-2,3-dimethylimidazolium tetrafluoroborat | 318.15 | 0 | 6.1e-08 | 0.00172509 | 0.037866989 | 0.053869375 | 0.014993349 | 0.032578556 | 0.012112179 | 0 | 0 | 0.1937 | 0.5245565
1-butyl-2,3-dimethylimidazolium tetrafluoroborat | 323.15 | 0 | 6.1e-08 | 0.00172509 | 0.037866989 | 0.053869375 | 0.014993349 | 0.032578556 | 0.012112179 | 0 | 0 | 0.254 | 0.6252016
1-butyl-2,3-dimethylimidazolium tetrafluoroborat | 328.15 | 0 | 6.1e-08 | 0.00172509 | 0.037866989 | 0.053869375 | 0.014993349 | 0.032578556 | 0.012112179 | 0 | 0 | 0.327 | 0.7376225
1-butyl-2,3-dimethylimidazolium tetrafluoroborat | 333.15 | 0 | 6.1e-08 | 0.00172509 | 0.037866989 | 0.053869375 | 0.014993349 | 0.032578556 | 0.012112179 | 0 | 0 | 0.415 | 0.8659561
1-butyl-2,3-dimethylimidazolium tetrafluoroborat | 338.15 | 0 | 6.1e-08 | 0.00172509 | 0.037866989 | 0.053869375 | 0.014993349 | 0.032578556 | 0.012112179 | 0 | 0 | 0.518 | 0.998537
1-butyl-2,3-dimethylimidazolium tetrafluoroborat | 343.15 | 0 | 6.1e-08 | 0.00172509 | 0.037866989 | 0.053869375 | 0.014993349 | 0.032578556 | 0.012112179 | 0 | 0 | 0.639 | 1.147091
1-butyl-2,3-dimethylimidazolium tetrafluoroborat | 348.15 | 0 | 6.1e-08 | 0.00172509 | 0.037866989 | 0.053869375 | 0.014993349 | 0.032578556 | 0.012112179 | 0 | 0 | 0.779 | 1.307541
1-butyl-2,3-dimethylimidazolium tetrafluoroborat | 353.15 | 0 | 6.1e-08 | 0.00172509 | 0.037866989 | 0.053869375 | 0.014993349 | 0.032578556 | 0.012112179 | 0 | 0 | 0.939 | 1.484956
1-butyl-2,3-dimethylimidazolium tetrafluoroborat | 358.15 | 0 | 6.1e-08 | 0.00172509 | 0.037866989 | 0.053869375 | 0.014993349 | 0.032578556 | 0.012112179 | 0 | 0 | 1.1199 | 1.668612
1-butyl-2,3-dimethylimidazolium tetrafluoroborat | 363.15 | 0 | 6.1e-08 | 0.00172509 | 0.037866989 | 0.053869375 | 0.014993349 | 0.032578556 | 0.012112179 | 0 | 0 | 1.3236 | 1.86302
1-butyl-2,3-dimethylimidazolium tetrafluoroborat | 368.15 | 0 | 6.1e-08 | 0.00172509 | 0.037866989 | 0.053869375 | 0.014993349 | 0.032578556 | 0.012112179 | 0 | 0 | 1.5511 | 2.067617
1-ethyl-3-methylimidazolium chlorid | 302.9 | 0 | 1.193e-06 | 0.00612859 | 0.034570617 | 0.034738677 | 0.005578349 | 3.01e-07 | 0.0032198 | 0.023180785 | 4.164e-06 | 0.129 | 1.311995
1-ethyl-3-methylimidazolium chlorid | 308.7 | 0 | 1.193e-06 | 0.00612859 | 0.034570617 | 0.034738677 | 0.005578349 | 3.01e-07 | 0.0032198 | 0.023180785 | 4.164e-06 | 0.194 | 1.685452
1-ethyl-3-methylimidazolium chlorid | 312.8 | 0 | 1.193e-06 | 0.00612859 | 0.034570617 | 0.034738677 | 0.005578349 | 3.01e-07 | 0.0032198 | 0.023180785 | 4.164e-06 | 0.256 | 2.147806
1-ethyl-3-methylimidazolium chlorid | 317.7 | 0 | 1.193e-06 | 0.00612859 | 0.034570617 | 0.034738677 | 0.005578349 | 3.01e-07 | 0.0032198 | 0.023180785 | 4.164e-06 | 0.344 | 2.662517
1-ethyl-3-methylimidazolium chlorid | 323.7 | 0 | 1.193e-06 | 0.00612859 | 0.034570617 | 0.034738677 | 0.005578349 | 3.01e-07 | 0.0032198 | 0.023180785 | 4.164e-06 | 0.487 | 3.280487
1-ethyl-3-methylimidazolium chlorid | 328.4 | 0 | 1.193e-06 | 0.00612859 | 0.034570617 | 0.034738677 | 0.005578349 | 3.01e-07 | 0.0032198 | 0.023180785 | 4.164e-06 | 0.628 | 3.993336
1-ethyl-3-methylimidazolium chlorid | 333.5 | 0 | 1.193e-06 | 0.00612859 | 0.034570617 | 0.034738677 | 0.005578349 | 3.01e-07 | 0.0032198 | 0.023180785 | 4.164e-06 | 0.802 | 4.832519
1-ethyl-3-methylimidazolium chlorid | 337.8 | 0 | 1.193e-06 | 0.00612859 | 0.034570617 | 0.034738677 | 0.005578349 | 3.01e-07 | 0.0032198 | 0.023180785 | 4.164e-06 | 0.975 | 5.72459
1-ethyl-3-methylimidazolium chlorid | 373.1 | 0 | 1.193e-06 | 0.00612859 | 0.034570617 | 0.034738677 | 0.005578349 | 3.01e-07 | 0.0032198 | 0.023180785 | 4.164e-06 | 3 | 15.29445
1-ethyl-1-methylpyrrolidinium bis[(trifluoromethyl)sulfonyl]imid | 363 | 0 | 0 | 0.000338894 | 0.043397504 | 0.048549375 | 0.052141023 | 0.029754635 | 0.009658349 | 2.36e-07 | 0 | 2.18 | 2.994676
1-ethyl-1-methylpyrrolidinium bis[(trifluoromethyl)sulfonyl]imid | 368.25 | 0 | 0 | 0.000338894 | 0.043397504 | 0.048549375 | 0.052141023 | 0.029754635 | 0.009658349 | 2.36e-07 | 0 | 2.37 | 3.29638
1-ethyl-1-methylpyrrolidinium bis[(trifluoromethyl)sulfonyl]imid | 373 | 0 | 0 | 0.000338894 | 0.043397504 | 0.048549375 | 0.052141023 | 0.029754635 | 0.009658349 | 2.36e-07 | 0 | 2.55 | 3.609647